## Sheet1
Z	element	transition	transition.keV	intensity	width.eV	edge	edge.keV	fluorescence.yield
4	Be	KL2,3	0.109
5	B	KL2,3	0.183
5	B					K		0.001700
6	C	KL2,3	0.277
6	C					K		0.002800
7	N	KL2,3	0.393
7	N					K		0.005200
8	O	KL2,3	0.525
8	O					K		0.008300
9	F	KL2,3	0.677
9	F					K		0.013000
10	Ne	KM2,3	0.858
10	Ne	KL2,3	0.848		0.24
10	Ne					K		0.018000
11	Na	KM3	1.067	1.200
11	Na	KL3	1.040	100.000	0.30
11	Na	KL2	1.040	49.000	0.30
11	Na					K	1.071	0.023000
11	Na					L1	0.064
11	Na					L2	0.030
11	Na					L3	0.031
12	Mg	KM3	1.302	2.000
12	Mg	KL3	1.254	100.000	0.36
12	Mg	KL2	1.253	49.200	0.36
12	Mg					K	1.303	0.030000
12	Mg					L1	0.089	0.000029
12	Mg					L2	0.050	0.001200
12	Mg					L3	0.049	0.001200
12	Mg					M1	0.002
12	Mg					M2	0.001
12	Mg					M3	0.001
13	Al	KM3	1.557	2.900
13	Al	KL3	1.487	100.000	0.43
13	Al	KL2	1.486	49.300	0.43
13	Al					K	1.559	0.039000
13	Al					L1	0.118	0.000026
13	Al					L2	0.073	0.000750
13	Al					L3	0.073	0.000750
13	Al					M1	0.004
13	Al					M2	0.002
13	Al					M3	0.002
14	Si	KM3	1.837	4.000
14	Si	KL3	1.740	100.000	0.49
14	Si	KL2	1.739	49.500	0.49
14	Si					K	1.839	0.050000
14	Si					L1	0.150	0.000030
14	Si					L2	0.100	0.000370
14	Si					L3	0.099	0.000380
14	Si					M1	0.008
14	Si					M2	0.002
14	Si					M3	0.002
15	P	KM3	2.140	6.400
15	P	KL3	2.011	100.000	0.57
15	P	KL2	2.010	49.600	0.56
15	P					K	2.146	0.063000
15	P					L1	0.189	0.000039
15	P					L2	0.136	0.000310
15	P					L3	0.135	0.000310
15	P					M1	0.012
15	P					M2	0.007
15	P					M3	0.006
16	S	KM3	2.465	9.200
16	S	KL3	2.310	100.000	0.65
16	S	KL2	2.308	49.800	0.64
16	S					K	2.472	0.078000
16	S					L1	0.231	0.000074
16	S					L2	0.164	0.000260
16	S					L3	0.163	0.000260
16	S					M1	0.014
16	S					M2	0.008
16	S					M3	0.007
17	Cl	KM3	2.812	12.100
17	Cl	KL3	2.622	100.000	0.72
17	Cl	KL2	2.620	49.900	0.72
17	Cl					K	2.822	0.097000
17	Cl					L1	0.270	0.000120
17	Cl					L2	0.202	0.000240
17	Cl					L3	0.200	0.000240
17	Cl					M1	0.018
17	Cl					M2	0.010
17	Cl					M3	0.010
18	Ar	KM3	3.190	15.300
18	Ar	KL3	2.958	100.000	0.81
18	Ar	KL2	2.955	50.100	0.80
18	Ar					K	3.206	0.118000
18	Ar					L1	0.326	0.000180
18	Ar					L2	0.251	0.000220
18	Ar					L3	0.248	0.000220
18	Ar					M1	0.029
18	Ar					M2	0.016
18	Ar					M3	0.016
19	K	KM3	3.590	17.400
19	K	KL3	3.314	100.000	0.89
19	K	KL2	3.311	50.200	0.89
19	K					K	3.608	0.140000
19	K					L1	0.379	0.000240
19	K					L2	0.297	0.000270
19	K					L3	0.295	0.000270
19	K					M1	0.035
19	K					M2	0.018
19	K					M3	0.018
20	Ca	KM3	4.013	18.900
20	Ca	KL3	3.692	100.000	0.98
20	Ca	KL2	3.689	50.300	0.98
20	Ca					K	4.039	0.163000
20	Ca					L1	0.438	0.000310
20	Ca					L2	0.350	0.000330
20	Ca					L3	0.346	0.000330
20	Ca					M1	0.044
20	Ca					M2	0.025
20	Ca					M3	0.025
21	Sc	KM3	4.464	19.200
21	Sc	KL3	4.093	100.000	1.05
21	Sc	KL2	4.088	50.500	1.06
21	Sc	L2M4	0.400
21	Sc	L3M4,5	0.395
21	Sc	L3M1	0.348
21	Sc					K	4.492	0.188000
21	Sc					L1	0.498	0.000390
21	Sc					L2	0.404	0.000840
21	Sc					L3	0.399	0.000840
21	Sc					M1	0.051
21	Sc					M2	0.028
21	Sc					M3	0.028
22	Ti	KM3	4.933	19.600
22	Ti	KL3	4.512	100.000	1.16
22	Ti	KL2	4.506	50.600	1.18
22	Ti	L2M4	0.458
22	Ti	L3M4,5	0.452
22	Ti	L3M1	0.395
22	Ti	L1M2,3	0.528
22	Ti					K	4.966	0.214000
22	Ti					L1	0.561	0.000470
22	Ti					L2	0.460	0.001500
22	Ti					L3	0.454	0.001500
22	Ti					M1	0.059
22	Ti					M2	0.033
22	Ti					M3	0.033
22	Ti					M4	0.002
22	Ti					M5	0.002
23	V	KM3	5.428	19.900
23	V	KL3	4.953	100.000	1.26
23	V	KL2	4.945	50.800	1.28
23	V	L3M5	0.510	100.000
23	V	L3M4	0.510	11.400
23	V	L2M4	0.518	56.400
23	V	L1M3	0.590	4.200
23	V	L1M2	0.590	2.200
23	V	L3N1	0.512	0.200
23	V	L2N1	0.519	1.200
23	V	L3M1	0.446	18.400
23	V	L2M1	0.454	9.100
23	V					K	5.465	0.243000
23	V					L1	0.627	0.000580
23	V					L2	0.520	0.002600
23	V					L3	0.512	0.002600
23	V					M1	0.066
23	V					M2	0.037
23	V					M3	0.037
23	V					M4	0.002
23	V					M5	0.002
24	Cr	KM3	5.947	19.400
24	Cr	KL3	5.415	100.000	1.35
24	Cr	KL2	5.405	50.900	1.37
24	Cr	L3M5	0.572	100.000
24	Cr	L3M4	0.572	11.400
24	Cr	L2M4	0.582	47.100
24	Cr	L1M3	0.654	3.300
24	Cr	L1M2	0.654	1.800
24	Cr	L3N1	0.576	0.600
24	Cr	L2N1	0.583	0.600
24	Cr	L3M1	0.500	15.900
24	Cr	L2M1	0.510	6.400
24	Cr					K	5.989	0.275000
24	Cr					L1	0.696	0.000710
24	Cr					L2	0.584	0.003700
24	Cr					L3	0.574	0.003700
24	Cr					M1	0.074
24	Cr					M2	0.042
24	Cr					M3	0.042
24	Cr					M4	0.002
24	Cr					M5	0.002
25	Mn	KM3	6.492	20.200
25	Mn	KL3	5.900	100.000	1.48
25	Mn	KL2	5.889	51.100	1.50
25	Mn	L3M5	0.637	100.000
25	Mn	L3M4	0.637	11.400
25	Mn	L2M4	0.648	44.700
25	Mn	L1M3	0.722	2.800
25	Mn	L1M2	0.722	1.500
25	Mn	L3N1	0.640	1.200
25	Mn	L2N1	0.649	0.500
25	Mn	L3M1	0.556	13.200
25	Mn	L2M1	0.568	5.100
25	Mn					K	6.539	0.308000
25	Mn					L1	0.769	0.000840
25	Mn					L2	0.650	0.005000
25	Mn					L3	0.639	0.005000
25	Mn					M1	0.082
25	Mn					M2	0.047
25	Mn					M3	0.047
25	Mn					M4	0.002
25	Mn					M5	0.002
26	Fe	KL3	6.405	100.000	1.61
26	Fe	KL2	6.392	51.200	1.62
26	Fe	KM3	7.059	20.300
26	Fe	L3M5	0.705	100.000
26	Fe	L3M4	0.705	11.400
26	Fe	L2M4	0.718	39.400
26	Fe	L1M3	0.792	2.500
26	Fe	L1M2	0.792	1.300
26	Fe	L3N1	0.708	0.900
26	Fe	L2N1	0.718	0.300
26	Fe	L3M1	0.616	10.500
26	Fe	L2M1	0.629	3.600
26	Fe					K	7.112	0.340000
26	Fe					L1	0.845	0.001000
26	Fe					L2	0.720	0.006300
26	Fe					L3	0.707	0.006300
26	Fe					M1	0.091
26	Fe					M2	0.053
26	Fe					M3	0.053
26	Fe					M4	0.002
26	Fe					M5	0.002
27	Co	KM3	7.649	20.400
27	Co	KL3	6.931	100.000	1.76
27	Co	KL2	6.916	51.400	1.76
27	Co	L3M5	0.775	100.000
27	Co	L3M4	0.775	11.500
27	Co	L2M4	0.790	38.200
27	Co	L1M3	0.865	2.300
27	Co	L1M2	0.866	1.200
27	Co	L3N1	0.778	0.700
27	Co	L2N1	0.791	0.200
27	Co	L3M1	0.677	8.800
27	Co	L2M1	0.692	2.900
27	Co					K	7.709	0.373000
27	Co					L1	0.925	0.001200
27	Co					L2	0.793	0.007700
27	Co					L3	0.778	0.007700
27	Co					M1	0.101
27	Co					M2	0.059
27	Co					M3	0.060
27	Co					M4	0.003
27	Co					M5	0.003
28	Ni	KM3	8.267	20.500
28	Ni	KL3	7.480	100.000	1.94
28	Ni	KL2	7.463	51.500	1.96
28	Ni	L3M5	0.849	100.000
28	Ni	L3M4	0.849	11.500
28	Ni	L2M4	0.866	35.400
28	Ni	L1M3	0.942	2.100
28	Ni	L1M2	0.941	1.200
28	Ni	L3N1	0.854	0.600
28	Ni	L2N1	0.870	0.200
28	Ni	L3M1	0.742	7.500
28	Ni	L2M1	0.759	2.300
28	Ni					K	8.333	0.406000
28	Ni					L1	1.009	0.001400
28	Ni					L2	0.870	0.008600
28	Ni					L3	0.853	0.009300
28	Ni					M1	0.111
28	Ni					M2	0.068
28	Ni					M3	0.066
28	Ni					M4	0.004
28	Ni					M5	0.004
29	Cu	KM3	8.904	20.300
29	Cu	KL3	8.046	100.000	2.11
29	Cu	KL2	8.027	51.700	2.17
29	Cu	L3M5	0.928	100.000
29	Cu	L3M4	0.928	11.500
29	Cu	L2M4	0.947	32.200
29	Cu	L1M3	1.022	2.000
29	Cu	L1M2	1.019	1.100
29	Cu	L3N1	0.931	0.600
29	Cu	L2N1	0.953	0.100
29	Cu	L3M1	0.810	6.400
29	Cu	L2M1	0.830	1.700
29	Cu					K	8.979	0.440000
29	Cu					L1	1.097	0.001600
29	Cu					L2	0.952	0.010000
29	Cu					L3	0.933	0.011000
29	Cu					M1	0.123
29	Cu					M2	0.077
29	Cu					M3	0.075
29	Cu					M4	0.005
29	Cu					M5	0.005
30	Zn	KM3	9.570	20.800
30	Zn	KL3	8.637	100.000	2.32
30	Zn	KL2	8.614	51.800	2.39
30	Zn	L3M5	1.012	100.000
30	Zn	L3M4	1.012	11.400
30	Zn	L2M4	1.035	55.300
30	Zn	L1M3	1.108	2.300
30	Zn	L1M2	1.105	1.200
30	Zn	L3N1	1.020	0.600
30	Zn	L2N1	1.039	0.200
30	Zn	L3M1	0.882	5.900
30	Zn	L2M1	0.905	2.700
30	Zn					K	9.659	0.474000
30	Zn					L1	1.196	0.001800
30	Zn					L2	1.045	0.011000
30	Zn					L3	1.022	0.012000
30	Zn					M1	0.140
30	Zn					M2	0.091
30	Zn					M3	0.089
30	Zn					M4	0.010
30	Zn					M5	0.010
31	Ga	KL3	9.251	100.000	2.59
31	Ga	KL2	9.224	52.000	2.66
31	Ga	KM3	10.267	21.300
31	Ga	KN2,3	10.366
31	Ga	L3M5	1.098	100.000
31	Ga	L3M4	1.098	11.4
31	Ga	L2M4	1.125	71.500
31	Ga	L1M3	1.199	2.700
31	Ga	L1M2	1.196	1.500
31	Ga	L3N1	1.115	0.500
31	Ga	L2N1	1.130	0.300
31	Ga	L3M1	0.957	5.400
31	Ga	L2M1	0.984	3.200
31	Ga					K	10.367	0.507000
31	Ga					L1	1.299	0.002100
31	Ga					L2	1.143	0.012000
31	Ga					L3	1.116	0.013000
31	Ga					M1	0.160
31	Ga					M2	0.104
31	Ga					M3	0.100
31	Ga					M4	0.019
31	Ga					M5	0.019
31	Ga					N1	0.001
32	Ge	KN2,3	11.101
32	Ge	KM3	10.982	21.800
32	Ge	KM2	10.978
32	Ge	KL3	9.886	100.000	2.78
32	Ge	KL2	9.855	52.100	2.92
32	Ge	L3M5	1.188	100.000
32	Ge	L2M4	1.218	63.900
32	Ge	L3M4	1.187	11.300
32	Ge	L3M1	1.037	5.100
32	Ge	L2M1	1.068	2.700
32	Ge	L1M3	1.294	2.500
32	Ge	L1M2	1.290	1.400
32	Ge	L3N1	1.212	0.500
32	Ge	L2N1	1.224	0.300
32	Ge	L1N3	1.412	0.100
32	Ge	L1N2	1.412	0.000
32	Ge					K	11.103	0.535000
32	Ge					L1	1.415	0.002400
32	Ge					L2	1.248	0.013000
32	Ge					L3	1.217	0.015000
32	Ge					M1	0.180
32	Ge					M2	0.125
32	Ge					M3	0.121
32	Ge					M4	0.030
32	Ge					M5	0.029
32	Ge					N1	0.005
33	As	KN2,3	11.864
33	As	KM3	11.726	22.300
33	As	KM2	11.721
33	As	KL3	10.543	100.000	3.08
33	As	KL2	10.508	52.300	3.17
33	As	L3M5	1.282	100.000
33	As	L3M4	1.282	11.400
33	As	L2M4	1.317	62.400
33	As	L1M3	1.386	2.600
33	As	L1M2	1.381	1.400
33	As	L3N1	1.316	0.500
33	As	L1N2	1.524	0.100
33	As	L1N3	1.524	0.100
33	As	L2N1	1.336	0.300
33	As	L3M1	1.119	4.900
33	As	L2M1	1.154	2.500
33	As					K	11.867	0.562000
33	As					L1	1.527	0.002800
33	As					L2	1.359	0.014000
33	As					L3	1.324	0.016000
33	As					M1	0.205
33	As					M2	0.146
33	As					M3	0.141
33	As					M4	0.042
33	As					M5	0.042
33	As					N1	0.008
34	Se	KN2,3	12.655	1.300
34	Se	KM3	12.497	22.900
34	Se	KM2	12.489
34	Se	KL3	11.224	100.000	3.33
34	Se	KL2	11.184	52.400	3.46
34	Se	L3M5	1.379	100.000
34	Se	L3M4	1.378	11.400
34	Se	L2M4	1.419	61.700
34	Se	L1M3	1.491	2.500
34	Se	L1M2	1.486	1.300
34	Se	L3N1	1.422	0.500
34	Se	L1N2	1.649	0.100
34	Se	L1N3	1.649	0.200
34	Se	L2N1	1.453	0.300
34	Se	L3M1	1.204	4.800
34	Se	L2M1	1.245	2.400
34	Se					K	12.658	0.589000
34	Se					L1	1.652	0.003200
34	Se					L2	1.474	0.016000
34	Se					L3	1.434	0.018000
34	Se					M1	0.230
34	Se					M2	0.167
34	Se					M3	0.161
34	Se					M4	0.056
34	Se					M5	0.055
34	Se					N1	0.012
35	Br	KN2,3	13.471	1.800
35	Br	KM3	13.292	23.300
35	Br	KM2	13.285
35	Br	KL3	11.924	100.000	3.60
35	Br	KL2	11.878	52.600	3.73
35	Br	L3M5	1.481	100.000
35	Br	L3M4	1.480	11.400
35	Br	L2M4	1.526	61.000
35	Br	L1M3	1.600	2.400
35	Br	L1M2	1.593	1.300
35	Br	L3N1	1.523	0.600
35	Br	L1N2	1.779	0.100
35	Br	L1N3	1.779	0.200
35	Br	L2N1	1.575	0.300
35	Br	L3M1	1.293	4.600
35	Br	L2M1	1.339	2.300
35	Br					K	13.474	0.618000
35	Br					L1	1.782	0.003600
35	Br					L2	1.596	0.018000
35	Br					L3	1.550	0.020000
35	Br					M1	0.257
35	Br					M2	0.189
35	Br					M3	0.182
35	Br					M4	0.070
35	Br					M5	0.069
35	Br					N1	0.027
36	Kr	KN2,3	14.312	2.300
36	Kr	KM3	14.112	23.300
36	Kr	KM2	14.105
36	Kr	KL3	12.648	100.000	3.92
36	Kr	KL2	12.595	52.700	4.06
36	Kr	L3M5	1.585	100.000
36	Kr	L3M4	1.583	11.400
36	Kr	L2M4	1.636	60.000
36	Kr	L1M3	1.707	2.300
36	Kr	L1M2	1.699	1.200
36	Kr	L3N1	1.651	0.600
36	Kr	L1N2	1.907	0.100
36	Kr	L1N3	1.907	0.300
36	Kr	L2N1	1.703	0.300
36	Kr	L3M1	1.386	4.500
36	Kr	L2M1	1.438	2.200
36	Kr					K	14.326	0.643000
36	Kr					L1	1.921	0.004100
36	Kr					L2	1.731	0.020000
36	Kr					L3	1.678	0.022000
36	Kr					M1	0.293
36	Kr					M2	0.222
36	Kr					M3	0.214
36	Kr					M4	0.095
36	Kr					M5	0.094
36	Kr					N1	0.028
37	Rb	KN2,3	15.184	2.700
37	Rb	KM3	14.961	23.800
37	Rb	KM2	14.952
37	Rb	KL3	13.396	100.000	4.26
37	Rb	KL2	13.336	52.900	4.92
37	Rb	L3M5	1.692	100.000
37	Rb	L3M4	1.691	11.300
37	Rb	L2M4	1.751	59.400
37	Rb	L1M3	1.826	2.300
37	Rb	L1M2	1.816	1.200
37	Rb	L3N1	1.774	0.600
37	Rb	L1N2	2.049	0.200
37	Rb	L1N3	2.050	0.300
37	Rb	L2N1	1.836	0.300
37	Rb	L3M1	1.477	4.400
37	Rb	L2M1	1.537	2.100
37	Rb	M3N1	0.208
37	Rb					K	15.200	0.667000
37	Rb					L1	2.065	0.004600
37	Rb					L2	1.864	0.022000
37	Rb					L3	1.804	0.024000
37	Rb					M1	0.327
37	Rb					M2	0.249
37	Rb					M3	0.239
37	Rb					M4	0.113
37	Rb					M5	0.112
37	Rb					N1	0.031
38	Sr	KN2,3	16.083	3.100
38	Sr	KM3	15.835	24.200
38	Sr	KM2	15.826
38	Sr	KL3	14.165	100.000	4.63
38	Sr	KL2	14.098	53.000	4.79
38	Sr	L3M5	1.806	100.000
38	Sr	L3M4	1.804	11.300
38	Sr	L2M4	1.871	58.600
38	Sr	L1M3	1.946	2.200
38	Sr	L1M2	1.936	1.200
38	Sr	L3N1	1.901	0.600
38	Sr	L1N2	2.194	0.200
38	Sr	L1N3	2.196	0.300
38	Sr	L2N1	1.97	0.300
38	Sr	L3M1	1.581	4.300
38	Sr	L2M1	1.648	2.100
38	Sr					K	16.105	0.690000
38	Sr					L1	2.216	0.005100
38	Sr					L2	2.007	0.024000
38	Sr					L3	1.940	0.026000
38	Sr					M1	0.359
38	Sr					M2	0.280
38	Sr					M3	0.270
38	Sr					M4	0.136
38	Sr					M5	0.134
38	Sr					N1	0.039
39	Y	KN2,3	17.014	3.400
39	Y	KM3	16.739	24.600
39	Y	KM2	16.725
39	Y	KL3	14.958	100.000	5.02
39	Y	KL2	14.882	53.200	5.18
39	Y	L3M5	1.924	100.000
39	Y	L3M4	1.922	11.400
39	Y	L2M4	1.998	58.000
39	Y	L3N5	2.075	0.700
39	Y	L1M3	2.074	2.200
39	Y	L1M2	2.062	1.200
39	Y	L3N1	2.036	0.700
39	Y	L2N4	2.144	0.400
39	Y	L1N2	2.349	0.200
39	Y	L1N3	2.350	0.300
39	Y	L2N1	2.11	0.300
39	Y	L3M1	1.688	4.300
39	Y	L2M1	1.764	1.900
39	Y					K	17.038	0.710000
39	Y					L1	2.373	0.005900
39	Y					L2	2.156	0.026000
39	Y					L3	2.080	0.028000
39	Y					M1	0.392
39	Y					M2	0.311
39	Y					M3	0.299
39	Y					M4	0.158
39	Y					M5	0.156
39	Y					N1	0.044
40	Zr	KN2,3	17.970	3.600
40	Zr	KM3	17.668	25.100
40	Zr	KM2	17.649
40	Zr	KL3	15.775	100.000	5.40
40	Zr	KL2	15.691	53.300	5.62
40	Zr	L3M5	2.044	100.000
40	Zr	L3M4	2.042	11.300
40	Zr	L2M4	2.126	55.800
40	Zr	L3N5	2.219	1.800
40	Zr	L1M3	2.202	2.200
40	Zr	L1M2	2.189	1.300
40	Zr	L3N1	2.172	0.700
40	Zr	L1M5	2.362	0.000
40	Zr	L2N4	2.302	0.900
40	Zr	L1N2	2.504	0.200
40	Zr	L1N3	2.505	0.300
40	Zr	L2N1	2.255	0.300
40	Zr	L3M1	1.793	4.200
40	Zr	L2M1	1.877	1.800
40	Zr	M3N5	0.323
40	Zr	M4N2,3	0.151
40	Zr	M2N4	0.335
40	Zr					K	17.998	0.730000
40	Zr					L1	2.532	0.006800
40	Zr					L2	2.307	0.028000
40	Zr					L3	2.223	0.031000
40	Zr					M1	0.430
40	Zr					M2	0.344
40	Zr					M3	0.330
40	Zr					M4	0.181
40	Zr					M5	0.179
40	Zr					N1	0.051
41	Nb	KN2,3	18.953	3.700
41	Nb	KM3	18.625	25.400
41	Nb	KM2	18.606
41	Nb	KL3	16.615	100.000	5.80
41	Nb	KL2	16.521	53.500	6.01
41	Nb	L3M5	2.169	100.000
41	Nb	L3M4	2.166	11.400
41	Nb	L2M4	2.260	52.500
41	Nb	L3N5	2.367	3.300
41	Nb	L1M3	2.337	2.700
41	Nb	L1M2	2.322	1.500
41	Nb	L3N1	2.315	0.700
41	Nb	L1M5	2.495	0.000
41	Nb	L2N4	2.461	1.600
41	Nb	L1N2	2.665	0.200
41	Nb	L1N3	2.667	0.400
41	Nb	L2N1	2.409	0.300
41	Nb	L3M1	1.904	4.200
41	Nb	L2M1	1.998	1.700
41	Nb	M3N5	0.355
41	Nb	M4N2,3	0.172
41	Nb	M2N4	0.375
41	Nb	M3N1	0.305
41	Nb					K	18.986	0.747000
41	Nb					L1	2.698	0.009400
41	Nb					L2	2.465	0.031000
41	Nb					L3	2.371	0.034000
41	Nb					M1	0.467
41	Nb					M2	0.376
41	Nb					M3	0.361
41	Nb					M4	0.205
41	Nb					M5	0.202
41	Nb					N1	0.056
42	Mo	KL3	17.480	100.000	6.31
42	Mo	KL2	17.375	53.600	6.49
42	Mo	KM3	19.606	25.800
42	Mo	KN2,3	19.962	3.900
42	Mo	KM2	19.590
42	Mo	L3M5	2.292	100.000
42	Mo	L3M4	2.289	11.300
42	Mo	L2M4	2.394	52.400
42	Mo	L3N5	2.518	4.500
42	Mo	L1M3	2.472	2.500
42	Mo	L1M2	2.454	1.500
42	Mo	L3N1	2.457	0.700
42	Mo	L1M5	2.637	0.000
42	Mo	L2N4	2.623	2.100
42	Mo	L1N2	2.828	0.200
42	Mo	L1N3	2.831	0.400
42	Mo	L2N1	2.562	0.300
42	Mo	L3M1	2.014	4.200
42	Mo	L2M1	2.119	1.600
42	Mo	M3N5	0.379
42	Mo	M4N2,3	0.193
42	Mo	M2N4	0.395
42	Mo	M3N1	0.331
42	Mo					K	20.000	0.765000
42	Mo					L1	2.866	0.010000
42	Mo					L2	2.625	0.034000
42	Mo					L3	2.520	0.037000
42	Mo					M1	0.506
42	Mo					M2	0.412
42	Mo					M3	0.394
42	Mo					M4	0.231
42	Mo					M5	0.228
42	Mo					N1	0.063
43	Tc	KL3	18.367		6.82
43	Tc	KL2	18.251		6.99
43	Tc	KM3	20.626
43	Tc	KN2,3	21.002
43	Tc	KM2	20.599
43	Tc	L3M5	2.423
43	Tc	L3M4	2.419
43	Tc	L2M4	2.535
43	Tc	L3N5	2.674
43	Tc	L1M3	2.625
43	Tc	L1M2	2.595
43	Tc	L3N1	2.608
43	Tc	L1M5	2.802
43	Tc	L2N4	2.790
43	Tc	L1N2	3.001
43	Tc	L1N3	3.003
43	Tc	L2N1	2.727
43	Tc	L3M1	2.133
43	Tc	L2M1	2.249
43	Tc					K	21.044	0.780000
43	Tc					L1	3.043	0.011000
43	Tc					L2	2.793	0.037000
43	Tc					L3	2.677	0.040000
43	Tc					M1	0.544
43	Tc					M2	0.448
43	Tc					M3	0.418
43	Tc					M4	0.258
43	Tc					M5	0.254
43	Tc					N1	0.070
44	Ru	KL3	19.279	100.000	7.33
44	Ru	KL2	19.150	53.900	7.56
44	Ru	KM3	21.656	26.500
44	Ru	KN2,3	22.071	4.200
44	Ru	KM2	21.637
44	Ru	L3M5	2.558	100.000
44	Ru	L3M4	2.554	11.300
44	Ru	L2M4	2.683	52.500
44	Ru	L3N5	2.835	7.300
44	Ru	L1M3	2.763	2.500
44	Ru	L1M2	2.741	1.400
44	Ru	L3N1	2.763	0.800
44	Ru	L1M5	2.953	0.000
44	Ru	L2N4	2.964	3.500
44	Ru	L1N2	3.178	0.300
44	Ru	L1N3	3.181	0.400
44	Ru	L2N1	2.891	0.300
44	Ru	L3M1	2.252	4.100
44	Ru	L2M1	2.381	1.600
44	Ru	M3N5	0.461
44	Ru	M4N2,3	0.237
44	Ru	M2N4	0.486
44	Ru					K	22.117	0.794000
44	Ru					L1	3.224	0.012000
44	Ru					L2	2.967	0.040000
44	Ru					L3	2.838	0.043000
44	Ru					M1	0.586
44	Ru					M2	0.483
44	Ru					M3	0.462
44	Ru					M4	0.284
44	Ru					M5	0.280
44	Ru					N1	0.075
45	Rh	KL3	20.216	100.000	7.90
45	Rh	KL2	20.074	54.100	8.12
45	Rh	KM3	22.724	17.700
45	Rh	KN2,3	23.170	4.400
45	Rh	KM2	22.699	9.100
45	Rh	L3M5	2.697	100.000
45	Rh	L3M4	2.692	11.300
45	Rh	L2M4	2.834	52.500
45	Rh	L3N5	3.001	8.500
45	Rh	L1M3	2.916	2.400
45	Rh	L1M2	2.891	1.400
45	Rh	L3N1	2.923	0.800
45	Rh	L1M5	3.109	0.000
45	Rh	L2N4	3.144	4.100
45	Rh	L1N2	3.362	0.300
45	Rh	L1N3	3.365	0.400
45	Rh	L2N1	3.063	0.300
45	Rh	L3M1	2.376	4.100
45	Rh	L2M1	2.518	1.600
45	Rh	M3N5	0.496
45	Rh	M4N2,3	0.260
45	Rh	M3N1	0.416
45	Rh					K	23.220	0.808000
45	Rh					L1	3.412	0.013000
45	Rh					L2	3.146	0.043000
45	Rh					L3	3.004	0.046000
45	Rh					M1	0.628
45	Rh					M2	0.521
45	Rh					M3	0.497
45	Rh					M4	0.312
45	Rh					M5	0.307
45	Rh					N1	0.081
46	Pd	KL3	21.177	100.000	8.49
46	Pd	KL2	21.020	54.200	8.67
46	Pd	KM3	23.818	17.900
46	Pd	KN2,3	24.294	4.500
46	Pd	KM2	23.790	9.200
46	Pd	L3M5	2.838	100.000
46	Pd	L3M4	2.833	11.300
46	Pd	L2M4	2.990	53.800
46	Pd	L3N5	3.172	10.400
46	Pd	L1M3	3.072	2.400
46	Pd	L1M2	3.044	1.400
46	Pd	L3N1	3.086	0.800
46	Pd	L1M5	3.272	0.000
46	Pd	L2N4	3.328	5.100
46	Pd	L1N2	3.548	0.300
46	Pd	L1N3	3.553	0.400
46	Pd	L2N1	3.243	0.300
46	Pd	L3M1	2.501	4.100
46	Pd	L2M1	2.658	1.600
46	Pd	M3N5	0.532
46	Pd	M4N2,3	0.284
46	Pd	M2N4	0.561
46	Pd	M3N1	0.473
46	Pd					K	24.350	0.820000
46	Pd					L1	3.604	0.014000
46	Pd					L2	3.330	0.047000
46	Pd					L3	3.173	0.049000
46	Pd					M1	0.672
46	Pd					M2	0.560
46	Pd					M3	0.532
46	Pd					M4	0.341
46	Pd					M5	0.335
46	Pd					N1	0.087
47	Ag	KL3	22.163	100.000	9.16
47	Ag	KL2	21.990	54.400	9.32
47	Ag	KM3	24.941	18.100
47	Ag	KN2,3	25.450	4.700
47	Ag	KM2	24.910	9.300
47	Ag	L3M5	2.983	100.000
47	Ag	L3M4	2.977	11.300
47	Ag	L2M4	3.150	54.900
47	Ag	L3N5	3.348	11.600
47	Ag	L1M3	3.233	2.500
47	Ag	L1M2	3.202	1.500
47	Ag	L3N1	3.254	0.800
47	Ag	L1M5	3.439	0.000
47	Ag	L2N4	3.520	5.800
47	Ag	L1N2	3.742	0.300
47	Ag	L1N3	3.748	0.500
47	Ag	L2N1	3.429	0.300
47	Ag	L3M1	2.632	4.100
47	Ag	L2M1	2.805	1.600
47	Ag	M3N5	0.568
47	Ag	M4N2,3	0.312
47	Ag	M2N4	0.600
47	Ag	M3N1	0.477
47	Ag					K	25.514	0.831000
47	Ag					L1	3.806	0.016000
47	Ag					L2	3.524	0.051000
47	Ag					L3	3.351	0.052000
47	Ag					M1	0.719
47	Ag					M2	0.604
47	Ag					M3	0.573
47	Ag					M4	0.374
47	Ag					M5	0.368
47	Ag					N1	0.097
48	Cd	KL3	23.173	100.000	9.79
48	Cd	KL2	22.984	54.500	9.91
48	Cd	KM3	26.093	18.300
48	Cd	KN2,3	26.647	4.900
48	Cd	KM2	26.058	9.400
48	Cd	L3M5	3.133	100.000
48	Cd	L3M4	3.126	11.400
48	Cd	L2M4	3.315	56.000
48	Cd	L3N5	3.528	12.900
48	Cd	L1M3	3.400	2.600
48	Cd	L1M2	3.365	1.600
48	Cd	L3N1	3.428	0.800
48	Cd	L3O1	3.536	0.100
48	Cd	L1M5	3.614	0.000
48	Cd	L2N4	3.715	6.500
48	Cd	L1N2	3.954	0.300
48	Cd	L1N3	3.954	0.500
48	Cd	L2N1	3.618	0.300
48	Cd	L3M1	2.766	4.200
48	Cd	L2M1	2.955	1.700
48	Cd	M3N5	0.606
48	Cd	M4N2,3	0.337
48	Cd	M2N4	0.639
48	Cd	M3N1	0.506
48	Cd					K	26.711	0.843000
48	Cd					L1	4.018	0.018000
48	Cd					L2	3.727	0.056000
48	Cd					L3	3.538	0.056000
48	Cd					M1	0.772
48	Cd					M2	0.653
48	Cd					M3	0.618
48	Cd					M4	0.412
48	Cd					M5	0.405
48	Cd					N1	0.110
49	In	KL3	24.210	100.000	10.56
49	In	KL2	24.002	54.700	10.63
49	In	KM3	27.275	18.500
49	In	KN2,3	27.867	5.100
49	In	KM2	27.237	9.500
49	In	L3M5	3.286	100.000
49	In	L3M4	3.279	11.300
49	In	L2M4	3.487	56.800
49	In	L3N5	3.714	13.700
49	In	L1M3	3.573	2.600
49	In	L1M2	3.535	1.600
49	In	L3N1	3.607	0.800
49	In	L3O1	3.730	0.100
49	In	L1M5	3.793	0.000
49	In	L2N4	3.920	7.100
49	In	L1N2	4.165	0.300
49	In	L1N3	4.165	0.500
49	In	L1O3	4.237	0.000
49	In	L2N1	3.817	0.300
49	In	L3M1	2.903	4.200
49	In	L2M1	3.111	1.700
49	In	M3N5	0.645
49	In	M4N2,3	0.368
49	In	M2N4	0.680
49	In	M3N1	0.541
49	In					K	27.940	0.853000
49	In					L1	4.238	0.020000
49	In					L2	3.938	0.061000
49	In					L3	3.730	0.060000
49	In					M1	0.827
49	In					M2	0.703
49	In					M3	0.665
49	In					M4	0.451
49	In					M5	0.444
49	In					N1	0.123
50	Sn	KL3	25.271	100.000	11.20
50	Sn	KL2	25.044	54.800	11.30
50	Sn	KM3	28.485	18.700
50	Sn	KN2,3	29.116	5.300
50	Sn	KM2	28.444	9.700
50	Sn	L3M5	3.444	100.000
50	Sn	L3M4	3.436	11.300
50	Sn	L2M4	3.663	59.900
50	Sn	L3N5	3.905	14.700
50	Sn	L1M3	3.750	4.500
50	Sn	L1M2	3.709	2.700
50	Sn	L3N1	3.792	0.800
50	Sn	L3O1	3.923	0.100
50	Sn	L1M5	3.980	0.100
50	Sn	L2N4	4.131	8.000
50	Sn	L1N2	4.381	0.600
50	Sn	L1N3	4.381	0.900
50	Sn	L1O3	4.464	0.000
50	Sn	L2N1	4.020	0.400
50	Sn	L3M1	3.044	4.200
50	Sn	L2M1	3.271	1.700
50	Sn	M3N5	0.691
50	Sn	M4N2,3	0.397
50	Sn	M2N4	0.732
50	Sn	M3N1	0.577
50	Sn					K	29.200	0.862000
50	Sn					L1	4.465	0.037000
50	Sn					L2	4.156	0.065000
50	Sn					L3	3.929	0.064000
50	Sn					M1	0.885
50	Sn					M2	0.757
50	Sn					M3	0.715
50	Sn					M4	0.493
50	Sn					M5	0.485
50	Sn					N1	0.137
51	Sb	KL3	26.359	100.000	12.00
51	Sb	KL2	26.111	55.000	12.20
51	Sb	KM3	29.725	18.900
51	Sb	KN2,3	30.395	5.500
51	Sb	KM2	29.678	9.700
51	Sb	L3M5	3.604	100.000
51	Sb	L3M4	3.595	11.300
51	Sb	L2M4	3.843	58.900
51	Sb	L3N5	4.101	15.600
51	Sb	L1M3	3.932	4.200
51	Sb	L1M2	3.885	2.600
51	Sb	L3N1	3.979	0.900
51	Sb	L3O1	4.126	0.100
51	Sb	L1M5	4.170	0.100
51	Sb	L2N4	4.347	8.400
51	Sb	L1N2	4.602	0.500
51	Sb	L1N3	4.602	0.900
51	Sb	L1O3	4.697	0.100
51	Sb	L2N1	4.229	0.400
51	Sb	L3M1	3.192	4.200
51	Sb	L2M1	3.440	1.700
51	Sb	M3N5	0.733
51	Sb	M4N2,3	0.429
51	Sb	M2N4	0.776
51	Sb	M3N1	0.614
51	Sb					K	30.491	0.870000
51	Sb					L1	4.698	0.039000
51	Sb					L2	4.380	0.069000
51	Sb					L3	4.132	0.069000
51	Sb					M1	0.940
51	Sb					M2	0.813
51	Sb					M3	0.766
51	Sb					M4	0.538
51	Sb					M5	0.528
51	Sb					N1	0.153
52	Te	KL3	27.473	100.000	12.80
52	Te	KL2	27.202	55.100	13.00
52	Te	KM3	30.993	19.100
52	Te	KN2,3	31.711	5.700
52	Te	KM2	30.943	9.800
52	Te	L3M5	3.678	100.000
52	Te	L3M4	3.758	11.300
52	Te	L2M4	4.029	59.100
52	Te	L3N5	4.303	16.300
52	Te	L1M3	4.118	4.000
52	Te	L1M2	4.068	2.500
52	Te	L3N1	4.172	0.900
52	Te	L3O1	4.330	0.100
52	Te	L1M5	4.367	0.100
52	Te	L2N4	4.570	8.800
52	Te	L1N2	4.836	0.500
52	Te	L1N3	4.836	0.900
52	Te	L1O3	4.937	0.100
52	Te	L2N1	4.443	0.400
52	Te	L3M1	3.335	4.200
52	Te	L2M1	3.606	1.700
52	Te	M3N5	0.778
52	Te	M4N2,3	0.464
52	Te	M3N1	0.649
52	Te					K	31.814	0.877000
52	Te					L1	4.939	0.041000
52	Te					L2	4.612	0.074000
52	Te					L3	4.341	0.074000
52	Te					M1	1.006
52	Te					M2	0.871
52	Te					M3	0.821
52	Te					M4	0.583
52	Te					M5	0.573
52	Te					N1	0.169
53	I	KL3	28.612	100.000	13.70
53	I	KL2	28.317	55.300	13.80
53	I	KM3	32.294	19.300
53	I	KN2,3	33.046	5.900
53	I	KM2	32.238	9.900
53	I	L3M5	3.938	100.000
53	I	L3M4	3.926	11.300
53	I	L2M4	4.221	59.300
53	I	L3N5	4.508	17.200
53	I	L1M3	4.313	3.900
53	I	L1M2	4.257	2.500
53	I	L3N1	4.371	0.900
53	I	L3O1	4.544	0.100
53	I	L1M5	4.572	0.100
53	I	L2N4	4.801	9.200
53	I	L1N2	5.065	0.500
53	I	L1N3	5.065	0.900
53	I	L1O3	5.185	0.100
53	I	L2N1	4.668	0.400
53	I	L3M1	3.485	4.200
53	I	L2M1	3.780	1.700
53	I	M3N5	0.821
53	I	M4N2,3	0.502
53	I	M2N4	0.877
53	I	M3N1	0.688
53	I					K	33.169	0.884000
53	I					L1	5.188	0.044000
53	I					L2	4.852	0.079000
53	I					L3	4.557	0.079000
53	I					M1	1.072
53	I					M2	0.931
53	I					M3	0.875
53	I					M4	0.631
53	I					M5	0.619
53	I					N1	0.186
54	Xe	KL3	29.775	100.000	14.60
54	Xe	KL2	29.454	55.500	14.80
54	Xe	KM3	33.620	19.300
54	Xe	KN2,3	34.414	6.000
54	Xe	KM2	33.559	10.000
54	Xe	L3M5	4.110	100.000
54	Xe	L3M4	4.097	11.300
54	Xe	L2M4	4.418	58.000
54	Xe	L3N5	4.721	17.800
54	Xe	L1M3	4.512	3.700
54	Xe	L1M2	4.451	2.300
54	Xe	L3N1	4.573	0.900
54	Xe	L3O1	4.761	0.100
54	Xe	L1M5	4.777	0.100
54	Xe	L2N4	5.038	9.500
54	Xe	L1N2	5.306	0.500
54	Xe	L1N3	5.308	0.800
54	Xe	L1O3	5.439	0.200
54	Xe	L2N1	4.891	0.400
54	Xe	L3M1	3.637	4.200
54	Xe	L2M1	3.958	1.700
54	Xe	M3N5	0.874
54	Xe	M2N4	0.932
54	Xe					K	34.561	0.891000
54	Xe					L1	5.453	0.046000
54	Xe					L2	5.107	0.083000
54	Xe					L3	4.786	0.085000
54	Xe					M1	1.149
54	Xe					M2	1.002
54	Xe					M3	0.941
54	Xe					M4	0.689
54	Xe					M5	0.676
54	Xe					N1	0.213
55	Cs	KL3	30.973	100.000	15.60
55	Cs	KL2	30.626	55.600	15.80
55	Cs	KM3	34.982	19.400
55	Cs	KN2,3	35.813	6.200
55	Cs	KM2	34.914	10.000
55	Cs	L3M5	4.285	100.000
55	Cs	L3M4	4.272	11.300
55	Cs	L2M4	4.619	58.800
55	Cs	L3N5	4.936	18.300
55	Cs	L1M3	4.711	3.600
55	Cs	L1M2	4.643	2.300
55	Cs	L3N1	4.780	0.900
55	Cs	L3O1	4.989	0.200
55	Cs	L1M5	4.994	0.100
55	Cs	L2N4	5.279	9.900
55	Cs	L1N2	5.542	0.500
55	Cs	L1N3	5.553	0.800
55	Cs	L1O3	5.703	0.200
55	Cs	L2N1	5.126	0.400
55	Cs	L3M1	3.801	4.300
55	Cs	L2M1	4.148	1.700
55	Cs	M3N5	0.918
55	Cs	M4N2,3	0.573
55	Cs	M2N4	0.985
55	Cs	M3N1	0.769
55	Cs					K	35.985	0.897000
55	Cs					L1	5.714	0.049000
55	Cs					L2	5.359	0.090000
55	Cs					L3	5.012	0.091000
55	Cs					M1	1.211
55	Cs					M2	1.071
55	Cs					M3	1.003
55	Cs					M4	0.741
55	Cs					M5	0.727
55	Cs					N1	0.232
56	Ba	KL3	32.194	100.000	16.50
56	Ba	KL2	31.817	55.800	16.80
56	Ba	KM3	36.378	19.600
56	Ba	KN2,3	37.249	6.300
56	Ba	KM2	36.304	10.100
56	Ba	L3M5	4.467	100.000
56	Ba	L3M4	4.451	11.300
56	Ba	L2M4	4.828	59.000
56	Ba	L3N5	5.157	18.700
56	Ba	L1M3	4.926	3.400
56	Ba	L1M2	4.852	2.200
56	Ba	L3N1	4.994	1.000
56	Ba	L3O1	5.208	0.200
56	Ba	L1M5	5.216	0.100
56	Ba	L2N4	5.531	10.200
56	Ba	L1N2	5.797	0.500
56	Ba	L1N3	5.810	0.800
56	Ba	L1O3	5.973	0.200
56	Ba	L2N1	5.370	0.400
56	Ba	L3M1	3.954	4.300
56	Ba	L2M1	4.331	1.700
56	Ba	M3N5	0.972
56	Ba	M4N2,3	0.599
56	Ba	M2N4	1.043
56	Ba					K	37.441	0.902000
56	Ba					L1	5.989	0.052000
56	Ba					L2	5.624	0.096000
56	Ba					L3	5.247	0.097000
56	Ba					M1	1.293
56	Ba					M2	1.137
56	Ba					M3	1.063
56	Ba					M4	0.796
56	Ba					M5	0.781
56	Ba					N1	0.254
57	La	KL3	33.442	100.000	17.60
57	La	KL2	33.034	55.900	17.80
57	La	KM3	37.797	19.800
57	La	KN2,3	38.719	6.500
57	La	KM2	37.716	10.200
57	La	L3M5	4.647	100.000
57	La	L3M4	4.630	11.300
57	La	L2M4	5.038	59.200
57	La	L3N5	5.384	19.100
57	La	L1M3	5.138	3.300
57	La	L1M2	5.057	2.100
57	La	L3N1	5.208	1.000
57	La	L3O1	5.450	0.200
57	La	L1M5	5.432	0.100
57	La	L1M4	5.415	0.000
57	La	L2N4	5.786	10.400
57	La	L1N2	6.060	0.500
57	La	L1N3	6.070	0.800
57	La	L1O3	6.252	0.200
57	La	L2N1	5.614	0.400
57	La	L3M1	4.121	4.300
57	La	L2M1	4.529	1.700
57	La	M5N6,7	0.833	100.000
57	La	M4N6	0.854	45.000
57	La	M3N5	1.026	3.000
57	La	M4N2,3	0.638	3.000
57	La	M2N4	1.099	0.500
57	La					K	38.925	0.907000
57	La					L1	6.266	0.055000
57	La					L2	5.891	0.103000
57	La					L3	5.483	0.104000
57	La					M1	1.362
57	La					M2	1.209
57	La					M3	1.128
57	La					M4	0.853
57	La					M5	0.836
57	La					N1	0.275
58	Ce	KL3	34.720	100.000	18.60
58	Ce	KL2	34.279	56.100	18.90
58	Ce	KM3	39.256	20.000
58	Ce	KN2,3	40.220	6.700
58	Ce	KM2	39.169	10.300
58	Ce	L3M5	4.839	100.000
58	Ce	L3M4	4.821	11.300
58	Ce	L2M4	5.262	59.300
58	Ce	L3N5	5.613	19.400
58	Ce	L1M3	5.361	3.200
58	Ce	L1M2	5.274	2.100
58	Ce	L3N1	5.432	1.000
58	Ce	L3O1	5.713	0.200
58	Ce	L1M5	5.665	0.100
58	Ce	L1M4	5.646	0.000
58	Ce	L2N4	6.055	10.600
58	Ce	L1N2	6.325	0.500
58	Ce	L1N3	6.342	0.800
58	Ce	L1O3	6.528	0.200
58	Ce	L2N1	5.870	0.400
58	Ce	L2O1	6.126	0.100
58	Ce	L3M1	4.287	4.400
58	Ce	L2M1	4.728	1.700
58	Ce	M5N6,7	0.882	100.000
58	Ce	M4N6	0.902	45.000
58	Ce	M3N5	1.075	1.000
58	Ce	M4N2,3	0.675	1.000
58	Ce	M2N4	1.160	0.500
58	Ce					K	40.443	0.912000
58	Ce					L1	6.548	0.058000
58	Ce					L2	6.164	0.110000
58	Ce					L3	5.723	0.111000
58	Ce					M1	1.436
58	Ce					M2	1.274
58	Ce					M3	1.187
58	Ce					M4	0.902
58	Ce					M5	0.884
58	Ce					N1	0.291
59	Pr	KL3	36.027	100.000	19.80
59	Pr	KL2	35.551	56.200	20.10
59	Pr	KM3	40.479	20.100
59	Pr	KN2,3	41.755	6.900
59	Pr	KM2	40.654	10.400
59	Pr	L3M5	5.035	100.000
59	Pr	L3M4	5.016	11.300
59	Pr	L2M4	5.492	59.500
59	Pr	L3N5	5.850	19.600
59	Pr	L1M3	5.593	3.100
59	Pr	L1M2	5.498	2.000
59	Pr	L3N1	5.660	1.000
59	Pr	L3O1	5.927	0.200
59	Pr	L1M5	5.906	0.100
59	Pr	L1M4	5.886	0.000
59	Pr	L2N4	6.325	10.700
59	Pr	L1N2	6.599	0.500
59	Pr	L1N3	6.617	0.800
59	Pr	L1O3	6.815	0.200
59	Pr	L2N1	6.135	0.400
59	Pr	L2O1	6.403	0.100
59	Pr	L3M1	4.453	4.400
59	Pr	L2M1	4.929	1.700
59	Pr	M5N6,7	0.929	100.000
59	Pr	M4N6	0.949	45.000
59	Pr	M3N5	1.127	1.000
59	Pr	M4N2,3	0.713	3.000
59	Pr	M2N4	1.218	0.500
59	Pr					K	41.991	0.917000
59	Pr					L1	6.835	0.061000
59	Pr					L2	6.440	0.117000
59	Pr					L3	5.964	0.118000
59	Pr					M1	1.511
59	Pr					M2	1.337
59	Pr					M3	1.242
59	Pr					M4	0.948
59	Pr					M5	0.929
59	Pr					N1	0.305
60	Nd	KL3	37.361	100.000	20.90
60	Nd	KL2	36.847	56.400	21.30
60	Nd	KM3	42.272	20.300
60	Nd	KN2,3	43.326	7.100
60	Nd	KM2	42.166	10.500
60	Nd	L3M5	5.228	100.000
60	Nd	L3M4	5.205	11.300
60	Nd	L2M4	5.719	59.700
60	Nd	L3N5	6.089	19.800
60	Nd	L1M3	5.829	3.000
60	Nd	L1M2	5.723	2.000
60	Nd	L3N1	5.889	1.000
60	Nd	L3O1	6.171	0.200
60	Nd	L1M5	6.150	0.100
60	Nd	L1M4	6.127	0.000
60	Nd	L2N4	6.602	10.800
60	Nd	L1N2	6.883	0.500
60	Nd	L1N3	6.901	0.700
60	Nd	L1O3	7.107	0.200
60	Nd	L2N1	6.404	0.400
60	Nd	L2O1	6.683	0.100
60	Nd	L3M1	4.633	4.400
60	Nd	L2M1	5.147	1.700
60	Nd	M5N6,7	0.978	100.000
60	Nd	M4N6	0.997	55.000
60	Nd	M3N5	1.180	1.000
60	Nd	M4N2,3	0.753	1.000
60	Nd	M2N4	1.278	0.100
60	Nd					K	43.569	0.921000
60	Nd					L1	7.126	0.064000
60	Nd					L2	6.722	0.124000
60	Nd					L3	6.208	0.125000
60	Nd					M1	1.575
60	Nd					M2	1.403
60	Nd					M3	1.297
60	Nd					M4	1.003
60	Nd					M5	0.980
60	Nd					N1	0.319
61	Pm	KL3	38.725	100.000	22.20
61	Pm	KL2	38.171	56.500	22.50
61	Pm	KM3	43.827	20.400
61	Pm	KN2,3	44.942	7.300
61	Pm	KM2	43.713	10.500
61	Pm	L3M5	4.532	100.000
61	Pm	L3M4	5.407	11.300
61	Pm	L2M4	5.961	60.400
61	Pm	L3N5	6.339	19.900
61	Pm	L1M3	6.071	2.900
61	Pm	L1M2	5.957	1.900
61	Pm	L3N1	6.128	1.000
61	Pm	L3O1	6.426	0.200
61	Pm	L1M5	6.409	0.100
61	Pm	L1M4	6.384	0.000
61	Pm	L2N4	6.893	11.000
61	Pm	L1N2	7.186	0.500
61	Pm	L1N3	7.186	0.700
61	Pm	L1O3	7.405	0.200
61	Pm	L2N1	6.680	0.400
61	Pm	L2O1	6.981	0.100
61	Pm	L3M1	4.809	4.500
61	Pm	L2M1	5.363	1.700
61	Pm	M5N6,7	1.023	100.000
61	Pm	M4N6	1.048	53.900
61	Pm	M3N5	1.237	1.000
61	Pm	M4N2,3	0.810	1.000
61	Pm					K	45.184	0.925000
61	Pm					L1	7.428	0.066000
61	Pm					L2	7.013	0.132000
61	Pm					L3	6.459	0.132000
61	Pm					M1	1.650
61	Pm					M2	1.471
61	Pm					M3	1.357
61	Pm					M4	1.052
61	Pm					M5	1.027
61	Pm					N1	0.331
62	Sm	KL3	40.118	100.000	23.60
62	Sm	KL2	39.522	56.700	23.80
62	Sm	KM3	45.414	20.500
62	Sm	KN2,3	46.568	7.500
62	Sm	KM2	45.293	10.600
62	Sm	L3M5	5.633	100.000
62	Sm	L3M4	5.605	11.300
62	Sm	L2M4	6.201	61.000
62	Sm	L3N5	6.587	19.900
62	Sm	L1M3	6.317	2.900
62	Sm	L1M2	6.196	2.000
62	Sm	L3N1	6.369	1.100
62	Sm	L3O1	6.679	0.200
62	Sm	L1M5	6.664	0.100
62	Sm	L1M4	6.637	0.000
62	Sm	L2N4	7.183	11.200
62	Sm	L1N2	7.471	0.500
62	Sm	L1N3	7.490	0.700
62	Sm	L1O3	7.714	0.200
62	Sm	L2N1	6.966	0.400
62	Sm	L2O1	7.275	0.100
62	Sm	L3M1	4.993	4.500
62	Sm	L2M1	5.589	1.700
62	Sm	M5N6,7	1.085	100.000
62	Sm	M4N6	1.100	45.000
62	Sm	M3N5	1.292	1.000
62	Sm	M4N2,3	0.832	3.000
62	Sm	M2N4	1.403	0.500
62	Sm					K	46.834	0.929000
62	Sm					L1	7.737	0.071000
62	Sm					L2	7.312	0.140000
62	Sm					L3	6.716	0.139000
62	Sm					M1	1.723
62	Sm					M2	1.541
62	Sm					M3	1.420
62	Sm					M4	1.111
62	Sm					M5	1.083
62	Sm					N1	0.347
63	Eu	KL3	41.542	100.000	24.90
63	Eu	KL2	40.902	56.900	25.20
63	Eu	KM3	47.038	20.700
63	Eu	KN2,3	48.235	7.800
63	Eu	KM2	46.905	10.700
63	Eu	L3M5	5.850	100.000
63	Eu	L3M4	5.818	11.300
63	Eu	L2M4	6.458	61.600
63	Eu	L3N5	6.843	20.000
63	Eu	L1M3	6.571	2.800
63	Eu	L1M2	6.438	1.900
63	Eu	L3N1	6.617	1.100
63	Eu	L3O1	6.945	0.200
63	Eu	L1M5	6.924	0.100
63	Eu	L1M4	6.892	0.000
63	Eu	L2N4	7.484	11.300
63	Eu	L1N2	7.768	0.500
63	Eu	L1N3	7.795	0.700
63	Eu	L1O3	8.030	0.200
63	Eu	L2N1	7.256	0.400
63	Eu	L2O1	7.585	0.100
63	Eu	L3M1	5.177	4.600
63	Eu	L2M1	5.817	1.700
63	Eu	M5N6,7	1.132	100.000
63	Eu	M4N6	1.153	45.000
63	Eu	M3N5	1.346	1.000
63	Eu	M4N2,3	0.872	1.000
63	Eu	M2N4	1.467	0.500
63	Eu					K	48.519	0.932000
63	Eu					L1	8.052	0.075000
63	Eu					L2	7.617	0.149000
63	Eu					L3	6.977	0.147000
63	Eu					M1	1.800
63	Eu					M2	1.614
63	Eu					M3	1.481
63	Eu					M4	1.159
63	Eu					M5	1.128
63	Eu					N1	0.360
64	Gd	KL3	42.996	100.000	26.40
64	Gd	KL2	42.309	57.000	26.70
64	Gd	KM3	48.695	20.700
64	Gd	KN2,3	49.953	8.000
64	Gd	KM2	48.551	10.700
64	Gd	L3M5	6.053	100.000
64	Gd	L3M4	6.021	11.300
64	Gd	L2M4	6.708	62.100
64	Gd	L3N5	7.103	20.000
64	Gd	L1M3	6.832	2.800
64	Gd	L1M2	6.688	1.900
64	Gd	L3N1	6.864	1.100
64	Gd	L3O1	7.207	0.200
64	Gd	L1M5	7.197	0.100
64	Gd	L1M4	7.165	0.000
64	Gd	L2N4	7.787	11.400
64	Gd	L1N2	8.090	0.500
64	Gd	L1N3	8.105	0.700
64	Gd	L1O3	8.355	0.200
64	Gd	L2N1	7.553	0.400
64	Gd	L2O1	7.894	0.100
64	Gd	L3M1	5.362	4.600
64	Gd	L2M1	6.049	1.700
64	Gd	M5N6,7	1.190	100.000
64	Gd	M4N6	1.209	45.000
64	Gd	M3N5	1.402	1.000
64	Gd	M4N2,3	0.914	1.000
64	Gd	M2N4	1.527	0.500
64	Gd					K	50.239	0.935000
64	Gd					L1	8.376	0.079000
64	Gd					L2	7.930	0.158000
64	Gd					L3	7.243	0.155000
64	Gd					M1	1.881
64	Gd					M2	1.688
64	Gd					M3	1.544
64	Gd					M4	1.222
64	Gd					M5	1.190
64	Gd					N1	0.379
65	Tb	KL3	44.482	100.000	27.90
65	Tb	KL2	43.744	57.200	28.20
65	Tb	KM3	50.385	20.900
65	Tb	KN2,3	51.674	8.200
65	Tb	KM2	50.228	10.800
65	Tb	L3M5	6.273	100.000
65	Tb	L3M4	6.237	11.300
65	Tb	L2M4	6.975	62.200
65	Tb	L3N5	7.367	19.800
65	Tb	L1M3	7.097	2.700
65	Tb	L1M2	6.940	1.900
65	Tb	L3N1	7.118	1.100
65	Tb	L3O1	7.475	0.200
65	Tb	L1M5	7.476	0.100
65	Tb	L1M4	7.440	0.000
65	Tb	L2N4	8.102	11.500
65	Tb	L1N2	8.386	0.500
65	Tb	L1N3	8.424	0.700
65	Tb	L1O3	8.685	0.200
65	Tb	L2N1	7.857	0.400
65	Tb	L2O1	8.212	0.100
65	Tb	L3M1	5.546	4.700
65	Tb	L2M1	6.284	1.700
65	Tb	M5N6,7	1.248	100.000
65	Tb	M4N6	1.266	45.000
65	Tb	M3N5	1.461	1.000
65	Tb	M4N2,3	0.956	1.000
65	Tb	M2N4	1.602	0.500
65	Tb					K	51.996	0.938000
65	Tb					L1	8.708	0.083000
65	Tb					L2	8.252	0.167000
65	Tb					L3	7.514	0.164000
65	Tb					M1	1.968
65	Tb					M2	1.768
65	Tb					M3	1.611
65	Tb					M4	1.277
65	Tb					M5	1.241
65	Tb					N1	0.396
66	Dy	KL3	45.999	100.000	29.40
66	Dy	KL2	45.208	57.300	29.80
66	Dy	KM3	52.113	21.100
66	Dy	KN2,3	53.456	8.300
66	Dy	KM2	51.947	10.900
66	Dy	L3M5	6.498	100.000
66	Dy	L3M4	6.457	11.300
66	Dy	L2M4	7.248	62.800
66	Dy	L3N5	7.636	19.900
66	Dy	L1M3	7.370	2.700
66	Dy	L1M2	7.204	1.900
66	Dy	L3N1	7.376	1.100
66	Dy	L3O1	7.727	0.200
66	Dy	L1M5	7.763	0.100
66	Dy	L1M4	7.723	0.000
66	Dy	L2N4	8.427	11.700
66	Dy	L1N2	8.713	0.500
66	Dy	L1N3	8.753	0.700
66	Dy	L1O3	9.020	0.200
66	Dy	L2N1	8.169	0.400
66	Dy	L2O1	8.535	0.100
66	Dy	L3M1	5.743	4.700
66	Dy	L2M1	6.534	1.700
66	Dy	M5N6,7	1.299	100.000
66	Dy	M4N6	1.325	45.000
66	Dy	M3N5	1.522	1.000
66	Dy	M4N2,3	0.998	1.000
66	Dy	M2N4	1.662	0.500
66	Dy					K	53.789	0.941000
66	Dy					L1	9.046	0.089000
66	Dy					L2	8.581	0.178000
66	Dy					L3	7.790	0.174000
66	Dy					M1	2.047
66	Dy					M2	1.842
66	Dy					M3	1.676
66	Dy					M4	1.333
66	Dy					M5	1.292
66	Dy					N1	0.414
67	Ho	KL3	47.547	100.000	31.10
67	Ho	KL2	46.700	57.500	31.50
67	Ho	KM3	53.877	21.200
67	Ho	KN2,3	55.275	8.400
67	Ho	KM2	53.695	11.000
67	Ho	L3M5	6.720	100.000
67	Ho	L3M4	6.679	11.300
67	Ho	L2M4	7.526	63.900
67	Ho	L3N5	7.912	20.000
67	Ho	L1M3	7.653	2.700
67	Ho	L1M2	7.471	1.900
67	Ho	L3N1	7.639	1.100
67	Ho	L3O1	8.012	0.200
67	Ho	L1M5	8.049	0.100
67	Ho	L1M4	8.008	0.000
67	Ho	L2N4	8.758	11.900
67	Ho	L1N2	9.051	0.500
67	Ho	L1N3	9.086	0.700
67	Ho	L1O3	9.374	0.200
67	Ho	L2N1	8.484	0.400
67	Ho	L2O1	8.878	0.100
67	Ho	L3M1	5.943	4.800
67	Ho	L2M1	6.790	1.700
67	Ho	M5N6,7	1.353	100.000
67	Ho	M4N6	1.383	45.000
67	Ho	M3N5	1.576	1.000
67	Ho	M4N2,3	1.045	1.000
67	Ho	M2N4	1.732	0.500
67	Ho					K	55.618	0.944000
67	Ho					L1	9.394	0.094000
67	Ho					L2	8.918	0.189000
67	Ho					L3	8.071	0.182000
67	Ho					M1	2.128
67	Ho					M2	1.923
67	Ho					M3	1.741
67	Ho					M4	1.392
67	Ho					M5	1.351
67	Ho					N1	0.432
68	Er	KL3	49.128	100.000	32.70
68	Er	KL2	48.222	57.700	33.10
68	Er	KM3	55.674	21.400
68	Er	KN2,3	57.120	8.500
68	Er	KM2	55.480	11.100
68	Er	L3M5	6.949	100.000
68	Er	L3M4	6.905	11.300
68	Er	L2M4	7.811	64.400
68	Er	L3N5	8.189	20.100
68	Er	L1M3	7.939	2.700
68	Er	L1M2	7.745	2.000
68	Er	L3N1	7.908	1.200
68	Er	L3O1	8.298	0.200
68	Er	L1M5	8.349	0.100
68	Er	L1M4	8.305	0.000
68	Er	L2N4	9.096	12.100
68	Er	L1N2	9.385	0.500
68	Er	L1N3	9.431	0.700
68	Er	L1O3	9.722	0.200
68	Er	L2N1	8.812	0.400
68	Er	L2O1	9.218	0.100
68	Er	L3M1	6.152	4.800
68	Er	L2M1	7.058	1.800
68	Er	M5N6,7	1.409	100.000
68	Er	M4N6	1.443	45.000
68	Er	M3N5	1.643	1.000
68	Er	M4N2,3	1.090	1.000
68	Er	M2N4	1.807	0.500
68	Er	M3N4	1.631	0.100
68	Er					K	57.486	0.947000
68	Er					L1	9.751	0.100000
68	Er					L2	9.264	0.200000
68	Er					L3	8.358	0.192000
68	Er					M1	2.206
68	Er					M2	2.006
68	Er					M3	1.812
68	Er					M4	1.453
68	Er					M5	1.409
68	Er					N1	0.450
69	Tm	KL3	50.742	100.000	34.60
69	Tm	KL2	49.773	57.800	34.90
69	Tm	KM3	57.505	21.600
69	Tm	KN2,3	59.004	8.500
69	Tm	KM2	57.300	11.100
69	Tm	L3M5	7.180	100.000
69	Tm	L3M4	7.133	11.400
69	Tm	L2M4	8.102	65.100
69	Tm	L3N5	8.468	20.300
69	Tm	L1M3	8.231	2.700
69	Tm	L1M2	8.026	2.000
69	Tm	L3N1	8.177	1.200
69	Tm	L3O1	8.588	0.200
69	Tm	L1M5	8.654	0.100
69	Tm	L1M4	8.607	0.000
69	Tm	L2N4	9.442	12.300
69	Tm	L1N2	9.730	0.500
69	Tm	L1N3	9.783	0.700
69	Tm	L1O3	10.084	0.200
69	Tm	L2N1	9.146	0.400
69	Tm	L2O1	9.560	0.100
69	Tm	L3M1	6.341	4.900
69	Tm	L2M1	7.31	1.800
69	Tm	M5N6,7	1.466	100.000
69	Tm	M4N6	1.503	45.000
69	Tm	M3N5	1.694	1.000
69	Tm	M4N2,3	1.136	3.000
69	Tm	M2N4	1.896	0.500
69	Tm					K	59.390	0.949000
69	Tm					L1	10.116	0.106000
69	Tm					L2	9.617	0.211000
69	Tm					L3	8.648	0.201000
69	Tm					M1	2.307
69	Tm					M2	2.090
69	Tm					M3	1.885
69	Tm					M4	1.515
69	Tm					M5	1.468
69	Tm					N1	0.471
70	Yb	KL3	52.388	100.000	36.50
70	Yb	KL2	51.354	58.000	36.70
70	Yb	KM3	59.382	21.700
70	Yb	KN2,3	60.943	8.600
70	Yb	KM2	59.159	11.200
70	Yb	L3M5	7.416	100.000
70	Yb	L3M4	7.368	11.400
70	Yb	L2M4	8.402	65.800
70	Yb	L3N5	8.759	20.400
70	Yb	L1M3	8.536	2.700
70	Yb	L1M2	8.313	2.000
70	Yb	L3N1	8.464	1.200
70	Yb	L3O1	8.889	0.200
70	Yb	L1M5	8.963	0.100
70	Yb	L1M4	8.915	0.100
70	Yb	L2N4	9.787	12.500
70	Yb	L1N2	10.097	0.500
70	Yb	L1N3	10.146	0.700
70	Yb	L1O3	10.460	0.200
70	Yb	L2N1	9.496	0.400
70	Yb	L2O1	9.925	0.100
70	Yb	L3M1	6.546	5.000
70	Yb	L2M1	7.580	1.800
70	Yb	M5N7	1.523	100.000
70	Yb	M5N6	1.520	100.000
70	Yb	M4N6	1.568	45.000
70	Yb	M3N5	1.765	1.000
70	Yb	M4,5N2,3	1.183	1.000
70	Yb	M2N4	1.977	0.500
70	Yb	M3N1	1.464	0.500
70	Yb					K	61.332	0.951000
70	Yb					L1	10.486	0.112000
70	Yb					L2	9.978	0.222000
70	Yb					L3	8.944	0.210000
70	Yb					M1	2.398
70	Yb					M2	2.173
70	Yb					M3	1.950
70	Yb					M4	1.576
70	Yb					M5	1.528
70	Yb					N1	0.481
71	Lu	KL3	54.070	100.000	38.40
71	Lu	KL2	52.965	58.100	38.70
71	Lu	KM3	61.290	21.900
71	Lu	KN2,3	62.902	8.700
71	Lu	KM2	61.050	11.300
71	Lu	L3M5	7.655	100.000
71	Lu	L3M4	7.605	11.400
71	Lu	L2M4	8.710	66.500
71	Lu	L3N5	9.048	20.500
71	Lu	L1M3	8.846	2.700
71	Lu	L1M2	8.606	2.000
71	Lu	L3N1	8.737	1.200
71	Lu	L3O1	9.187	0.200
71	Lu	L1M5	9.285	0.100
71	Lu	L1M4	9.235	0.100
71	Lu	L2N4	10.143	12.800
71	Lu	L1N2	10.458	0.500
71	Lu	L1N3	10.511	0.700
71	Lu	L1O3	10.843	0.200
71	Lu	L2N1	9.838	0.400
71	Lu	L2O1	10.292	0.100
71	Lu	L1N5	10.674	0.000
71	Lu	L3M1	6.753	5.000
71	Lu	L2M1	7.858	1.800
71	Lu	M5N6,7	1.581	100.000
71	Lu	M4N6	1.631	45.000
71	Lu	M3N5	1.832	1.000
71	Lu	M4N2,3	1.232	1.000
71	Lu	M2N4	2.060	0.500
71	Lu					K	63.314	0.953000
71	Lu					L1	10.870	0.120000
71	Lu					L2	10.349	0.234000
71	Lu					L3	9.244	0.220000
71	Lu					M1	2.491
71	Lu					M2	2.264
71	Lu					M3	2.024
71	Lu					M4	1.639
71	Lu					M5	1.589
71	Lu					N1	0.507
72	Hf	KL3	55.790	100.000	40.50
72	Hf	KL2	54.612	58.300	40.70
72	Hf	KM3	63.244	22.000
72	Hf	KN2,3	64.913	8.700
72	Hf	KM2	62.986	11.400
72	Hf	L3M5	7.899	100.000
72	Hf	L3M4	7.845	11.300
72	Hf	L2M4	9.023	66.800
72	Hf	L3N5	9.346	20.700
72	Hf	L1M3	9.164	2.700
72	Hf	L1M2	8.906	2.100
72	Hf	L3O4,5	9.555	0.100
72	Hf	L3N1	9.023	1.200
72	Hf	L3O1	9.496	0.200
72	Hf	L1M5	9.610	0.100
72	Hf	L1M4	9.556	0.100
72	Hf	L2M3	8.629	0.100
72	Hf	L2N4	10.519	12.900
72	Hf	L1N2	10.833	0.500
72	Hf	L1N3	10.890	0.700
72	Hf	L1O3	11.237	0.200
72	Hf	L2N1	10.199	0.500
72	Hf	L2O1	10.675	0.100
72	Hf	L1N5	11.051	0.000
72	Hf	L3M1	6.960	5.100
72	Hf	L2M1	8.138	1.800
72	Hf	M5N7	1.645	100.000
72	Hf	M5N6	1.643	100.000
72	Hf	M4N6	1.698	45.000
72	Hf	M3N5	1.895	4.000
72	Hf	M4N2,3	1.280	17.000
72	Hf	M5N3	1.280	8.500
72	Hf	M1N3	2.214	0.200
72	Hf	M2N4	2.149	0.800
72	Hf	M3N1	1.570	1.000
72	Hf	M3N4	1.881	2.300
72	Hf	M4N3	1.337	5.300
72	Hf					K	65.351	0.955000
72	Hf					L1	11.271	0.128000
72	Hf					L2	10.739	0.246000
72	Hf					L3	9.561	0.231000
72	Hf					M1	2.601
72	Hf					M2	2.365
72	Hf					M3	2.107
72	Hf					M4	1.716
72	Hf					M5	1.662
72	Hf					N1	0.538
73	Ta	KL3	57.535	100.000	42.60
73	Ta	KL2	56.280	58.500	42.90
73	Ta	KM3	65.222	22.200
73	Ta	KN2,3	66.953	8.800
73	Ta	KM2	64.947	11.500
73	Ta	L3M5	8.146	100.000
73	Ta	L3M4	8.088	11.400
73	Ta	L2M4	9.343	66.500
73	Ta	L3N5	9.651	20.800
73	Ta	L1M3	9.488	2.700
73	Ta	L1M2	9.213	2.100
73	Ta	L3O4,5	9.875	0.400
73	Ta	L3N1	9.318	1.300
73	Ta	L3O1	9.810	0.200
73	Ta	L1M5	9.957	0.100
73	Ta	L1M4	9.899	0.100
73	Ta	L2M3	8.948	0.100
73	Ta	L2N4	10.898	13.000
73	Ta	L1N2	11.219	0.500
73	Ta	L1N3	11.281	0.700
73	Ta	L1O3	11.641	0.200
73	Ta	L2N1	10.569	0.500
73	Ta	L2O4	11.131	0.300
73	Ta	L2O1	11.065	0.100
73	Ta	L1N5	11.452	0.000
73	Ta	L3M1	7.173	5.200
73	Ta	L2M1	8.428	1.800
73	Ta	M5N7	1.710	100.000
73	Ta	M5N6	1.708	100.000
73	Ta	M4N6	1.765	45.000
73	Ta	M3N5	1.964	3.600
73	Ta	M4N2,3	1.331	16.000
73	Ta	M5N3	1.331	8.000
73	Ta	M1N3	2.296	0.200
73	Ta	M2N4	2.226	0.800
73	Ta	M3N1	1.621	1.000
73	Ta	M3N4	1.953	1.800
73	Ta	M3O5	2.186	0.700
73	Ta	M4N3	1.391	4.500
73	Ta					K	67.416	0.957000
73	Ta					L1	11.682	0.137000
73	Ta					L2	11.136	0.258000
73	Ta					L3	9.881	0.243000
73	Ta					M1	2.708
73	Ta					M2	2.469
73	Ta					M3	2.194
73	Ta					M4	1.793
73	Ta					M5	1.735
73	Ta					N1	0.563
74	W	KL3	59.318	100.000	44.90
74	W	KL2	57.981	58.600	45.20
74	W	KM3	67.244	22.300
74	W	KN2,3	69.035	8.900
74	W	KM2	66.950	11.600
74	W	L3M5	8.398	100.000
74	W	L3M4	8.335	11.400
74	W	L2M4	9.672	66.400
74	W	L3N5	9.960	21.000
74	W	L1M3	9.819	2.800
74	W	L1M2	9.525	2.200
74	W	L3O4,5	10.200	0.800
74	W	L3N1	9.613	1.300
74	W	L3O1	10.129	0.200
74	W	L1M5	10.296	0.100
74	W	L1M4	10.235	0.100
74	W	L2M3	9.265	0.100
74	W	L2N4	11.288	13.100
74	W	L1N2	11.610	0.600
74	W	L1N3	11.676	0.700
74	W	L1O3	12.059	0.200
74	W	L2N1	10.945	0.500
74	W	L2O4	11.539	0.500
74	W	L2O1	11.468	0.100
74	W	L1N5	11.851	0.000
74	W	L3M1	7.387	5.200
74	W	L2M1	8.724	1.800
74	W	M5N7	1.776	100.000
74	W	M5N6	1.773	100.000
74	W	M4N6	1.835	45.000
74	W	M3N5	2.035	3.200
74	W	M4N2,3	1.379	15.500
74	W	M5N3	1.383	7.800
74	W	M1N3	2.397	0.200
74	W	M2N4	2.314	0.800
74	W	M3N1	1.680	1.000
74	W	M3N4	2.021	1.600
74	W	M3O5	2.275	0.400
74	W	M4N3	1.449	3.700
74	W					K	69.525	0.958000
74	W					L1	12.100	0.147000
74	W					L2	11.544	0.270000
74	W					L3	10.207	0.255000
74	W					M1	2.820
74	W					M2	2.575
74	W					M3	2.281
74	W					M4	1.872
74	W					M5	1.809
74	W					N1	0.594
75	Re	KL3	61.141	100.000	47.20
75	Re	KL2	59.717	58.800	47.60
75	Re	KM3	69.309	22.500
75	Re	KN2,3	71.157	8.900
75	Re	KM2	68.994	11.600
75	Re	L3M5	8.652	100.000
75	Re	L3M4	8.586	11.400
75	Re	L2M4	10.010	66.100
75	Re	L3N5	10.274	21.100
75	Re	L1M3	10.160	2.600
75	Re	L1M2	9.845	2.100
75	Re	L3O4,5	10.532	1.100
75	Re	L3N1	9.910	1.300
75	Re	L3O1	10.453	0.200
75	Re	L1M5	10.652	0.100
75	Re	L1M4	10.585	0.100
75	Re	L2M3	9.593	0.100
75	Re	L2N4	11.685	13.200
75	Re	L1N2	12.008	0.500
75	Re	L1N3	12.080	0.700
75	Re	L1O3	12.487	0.200
75	Re	L2N1	11.329	0.500
75	Re	L2O4	11.956	0.700
75	Re	L2O1	11.876	0.100
75	Re	L1N5	12.261	0.000
75	Re	L3M1	7.603	5.300
75	Re	L2M1	9.027	1.800
75	Re	M5N6,7	1.843	100.000
75	Re	M4N6	1.906	45.000
75	Re	M3N5	2.107	2.800
75	Re	M4N2,3	1.437	14.500
75	Re	M5N3	1.432	7.300
75	Re	M1N3	2.490	0.200
75	Re	M2N4	2.407	0.700
75	Re	M3N1	1.736	1.000
75	Re	M3N4	2.094	1.400
75	Re	M4N3	1.503	3.000
75	Re					K	71.676	0.959000
75	Re					L1	12.527	0.144000
75	Re					L2	11.959	0.283000
75	Re					L3	10.535	0.268000
75	Re					M1	2.932
75	Re					M2	2.682
75	Re					M3	2.367
75	Re					M4	1.949
75	Re					M5	1.883
75	Re					N1	0.625
76	Os	KL3	63.000	100.000	49.60
76	Os	KL2	61.486	58.900	50.00
76	Os	KM3	71.414	22.600
76	Os	KN2,3	73.322	9.000
76	Os	KM2	71.079	11.700
76	Os	L3M5	8.911	100.000
76	Os	L3M4	8.840	11.400
76	Os	L2M4	10.354	65.500
76	Os	L3N5	10.599	19.200
76	Os	L1M3	10.511	2.200
76	Os	L1M2	10.176	1.800
76	Os	L3O4,5	10.871	1.400
76	Os	L3N1	10.213	1.300
76	Os	L3O1	10.787	0.200
76	Os	L1M5	11.008	0.100
76	Os	L1M4	10.938	0.100
76	Os	L3N4	10.582	2.100
76	Os	L2M3	9.927	0.100
76	Os	L2N4	12.092	13.200
76	Os	L1N2	12.419	0.500
76	Os	L1N3	14.497	0.600
76	Os	L1O3	12.917	0.200
76	Os	L2N1	11.723	0.500
76	Os	L2O4	12.385	0.900
76	Os	L2O1	12.301	0.100
76	Os	L1N5	12.692	0.000
76	Os	L3M1	7.822	5.400
76	Os	L2M1	9.336	1.800
76	Os	M5N6,7	1.910	100.000
76	Os	M4N6	1.978	45.000
76	Os	M3N5	2.182	2.300
76	Os	M4N2,3	1.492	13.000
76	Os	M5N3	1.483	6.500
76	Os	M1N3	2.588	0.200
76	Os	M2N4	2.502	0.500
76	Os	M3N1	1.796	1.000
76	Os	M3N4	2.166	1.200
76	Os	M4N3	1.561	2.400
76	Os					K	73.871	0.961000
76	Os					L1	12.968	0.130000
76	Os					L2	12.385	0.295000
76	Os					L3	10.871	0.281000
76	Os					M1	3.049
76	Os					M2	2.792
76	Os					M3	2.457
76	Os					M4	2.031
76	Os					M5	1.960
76	Os					N1	0.658
77	Ir	KL3	64.896	100.000	52.10
77	Ir	KL2	63.287	59.100	52.50
77	Ir	KM3	73.560	22.700
77	Ir	KN2,3	75.533	9.100
77	Ir	KM2	73.202	11.800
77	Ir	L3M5	9.175	100.000
77	Ir	L3M4	9.099	11.400
77	Ir	L2M4	10.708	65.200
77	Ir	L3N5	10.920	19.300
77	Ir	L1M3	10.868	1.900
77	Ir	L1M2	10.510	1.600
77	Ir	L3O4,5	11.211	1.700
77	Ir	L3N1	10.524	1.300
77	Ir	L3O1	11.121	0.300
77	Ir	L1M5	11.384	0.100
77	Ir	L1M4	11.304	0.100
77	Ir	L3N4	10.904	2.200
77	Ir	L2M3	10.268	0.100
77	Ir	L2N4	12.512	13.300
77	Ir	L1N2	12.841	0.400
77	Ir	L1N3	12.923	0.500
77	Ir	L1O3	13.362	0.200
77	Ir	L2N1	12.129	0.500
77	Ir	L2O4	12.820	1.100
77	Ir	L2O1	12.728	0.100
77	Ir	L1N5	13.119	0.000
77	Ir	L3M1	8.041	5.400
77	Ir	L2M1	9.65	1.800
77	Ir	M5N7	1.980	100.000
77	Ir	M5N6	1.976	100.000
77	Ir	M4N6	2.053	45.000
77	Ir	M3N5	2.254	2.100
77	Ir	M4N2,3	1.546	11.500
77	Ir	M5N3	1.537	5.800
77	Ir	M1N3	2.677	0.200
77	Ir	M2N4	2.594	0.400
77	Ir	M3N1	1.861	1.000
77	Ir	M3N4	2.238	1.000
77	Ir	M3O4	2.546	0.200
77	Ir	M4N3	1.620	1.200
77	Ir					K	76.111	0.962000
77	Ir					L1	13.419	0.120000
77	Ir					L2	12.824	0.308000
77	Ir					L3	11.215	0.294000
77	Ir					M1	3.174
77	Ir					M2	2.909
77	Ir					M3	2.551
77	Ir					M4	2.116
77	Ir					M5	2.040
77	Ir					N1	0.691
78	Pt	KL3	66.831	100.000	54.60
78	Pt	KL2	65.122	59.300	55.20
78	Pt	KM3	75.750	22.800
78	Pt	KN2,3	77.786	9.200
78	Pt	KM2	75.368	11.900
78	Pt	L3M5	9.442	100.000
78	Pt	L3M4	9.362	11.400
78	Pt	L2M4	11.071	65.100
78	Pt	L3N5	11.251	19.500
78	Pt	L1M3	11.235	1.700
78	Pt	L1M2	10.853	1.400
78	Pt	L3O4,5	11.562	1.900
78	Pt	L3N1	10.839	1.400
78	Pt	L3O1	11.462	0.300
78	Pt	L1M5	11.753	0.100
78	Pt	L1M4	11.678	0.000
78	Pt	L3N4	11.234	2.200
78	Pt	L2M3	10.624	0.100
78	Pt	L2N4	12.941	13.400
78	Pt	L1N2	13.271	0.400
78	Pt	L1N3	13.361	0.500
78	Pt	L1O3	13.822	0.100
78	Pt	L2N1	12.548	0.500
78	Pt	L2O4	13.270	1.200
78	Pt	L2O1	13.173	0.100
78	Pt	L1N5	13.564	0.000
78	Pt	L3M1	8.268	5.500
78	Pt	L2M1	9.977	1.800
78	Pt	M5N7	2.073	100.000
78	Pt	M5N6	2.070	100.000
78	Pt	M4N6	2.127	45.000
78	Pt	M3N5	2.331	1.900
78	Pt	M4N2,3	1.602	10.000
78	Pt	M5N3	1.592	5.000
78	Pt	M1N3	2.780	0.100
78	Pt	M2N4	2.695	0.200
78	Pt	M3N1	1.924	1.000
78	Pt	M3N4	2.314	1.000
78	Pt	M3O4	2.642	0.200
78	Pt	M3O5	2.642	0.100
78	Pt	M4N3	1.682	0.100
78	Pt					K	78.395	0.963000
78	Pt					L1	13.880	0.114000
78	Pt					L2	13.273	0.321000
78	Pt					L3	11.564	0.306000
78	Pt					M1	3.296
78	Pt					M2	3.027
78	Pt					M3	2.645
78	Pt					M4	2.202
78	Pt					M5	2.122
78	Pt					N1	0.725
79	Au	KL3	68.806	100.000	57.40
79	Au	KL2	66.991	59.400	58.00
79	Au	KM3	77.982	22.900
79	Au	KN2,3	80.082	9.400
79	Au	KM2	77.577	11.900
79	Au	L3M5	9.713	100.000
79	Au	L3M4	9.628	11.400
79	Au	L2M4	11.443	64.800
79	Au	L3N5	11.585	19.600
79	Au	L1M3	11.610	1.500
79	Au	L1M2	11.205	1.300
79	Au	L3O4,5	11.914	2.200
79	Au	L3N1	11.157	1.400
79	Au	L3O1	11.812	0.300
79	Au	L1M5	12.148	0.100
79	Au	L1M4	12.063	0.000
79	Au	L3N4	11.567	2.200
79	Au	L2M3	10.990	0.100
79	Au	L2N4	13.381	13.500
79	Au	L1N2	13.710	0.300
79	Au	L1N3	13.807	0.400
79	Au	L1O3	14.291	0.100
79	Au	L2N1	12.971	0.500
79	Au	L2O4	13.729	1.400
79	Au	L2O1	13.626	0.100
79	Au	L1N5	14.021	0.000
79	Au	L3M1	8.494	5.600
79	Au	L2M1	10.309	1.800
79	Au	L1N4	13.999	0.000
79	Au	M5N7	2.123	100.000
79	Au	M5N6	2.118	100.000
79	Au	M4N6	2.205	50.000
79	Au	M3N5	2.410	1.400
79	Au	M4N2,3	1.661	8.500
79	Au	M5N3	1.648	4.300
79	Au	M1N3	2.883	0.100
79	Au	M2N4	2.798	0.200
79	Au	M3N1	1.981	1.000
79	Au	M3N4	2.391	0.800
79	Au	M3O1	2.610	4.700
79	Au	M3O4	2.742	0.200
79	Au	M3O5	2.742	0.100
79	Au	M4N3	1.746	0.100
79	Au					K	80.725	0.964000
79	Au					L1	14.353	0.107000
79	Au					L2	13.734	0.334000
79	Au					L3	11.919	0.320000
79	Au					M1	3.425
79	Au					M2	3.148
79	Au					M3	2.743
79	Au					M4	2.291
79	Au					M5	2.206
79	Au					N1	0.762
80	Hg	KL3	70.818	100.000	60.10
80	Hg	KL2	68.893	59.600	60.80
80	Hg	KM3	80.255	22.900
80	Hg	KN2,3	82.422	9.600
80	Hg	KM2	79.823	11.900
80	Hg	L3M5	9.989	100.000
80	Hg	L3M4	9.899	11.400
80	Hg	L2M4	11.824	64.600
80	Hg	L3N5	11.924	19.800
80	Hg	L1M3	11.992	1.500
80	Hg	L1M2	11.560	1.300
80	Hg	L3O4,5	12.274	2.500
80	Hg	L3N1	11.482	1.400
80	Hg	L3O1	12.163	0.300
80	Hg	L1M5	12.551	0.100
80	Hg	L1M4	12.451	0.000
80	Hg	L3N4	11.905	2.200
80	Hg	L2M3	11.366	0.100
80	Hg	L2N4	13.831	13.600
80	Hg	L1N2	14.159	0.300
80	Hg	L1N3	14.262	0.400
80	Hg	L1O3	14.767	0.100
80	Hg	L2N1	13.413	0.500
80	Hg	L2O4	14.199	1.600
80	Hg	L2O1	14.089	0.100
80	Hg	L1N5	14.481	0.000
80	Hg	L3M1	8.722	5.700
80	Hg	L2M1	10.647	1.800
80	Hg	L1N4	14.457	0.000
80	Hg	M5N7	2.195	100.000
80	Hg	M5N6	2.188	100.000
80	Hg	M4N6	2.283	50.000
80	Hg	M3N5	2.488	2.000
80	Hg	M4N2,3	1.714	7.500
80	Hg	M5N3	1.709	3.800
80	Hg	M1N3	2.984	0.100
80	Hg	M2N4	2.906	0.200
80	Hg	M3N1	2.047	1.000
80	Hg	M3N4	2.470	1.000
80	Hg	M4N3	1.811	0.100
80	Hg					K	83.102	0.965000
80	Hg					L1	14.839	0.107000
80	Hg					L2	14.209	0.347000
80	Hg					L3	12.284	0.333000
80	Hg					M1	3.562
80	Hg					M2	3.279
80	Hg					M3	2.847
80	Hg					M4	2.385
80	Hg					M5	2.295
80	Hg					N1	0.802
81	Tl	KL3	72.872	100.000	63.10
81	Tl	KL2	70.832	59.800	63.80
81	Tl	KM3	82.573	22.900
81	Tl	KN2,3	84.810	9.900
81	Tl	KM2	82.114	11.900
81	Tl	L3M5	10.269	100.000
81	Tl	L3M4	10.173	11.400
81	Tl	L2M4	12.213	64.400
81	Tl	L3N5	12.272	20.000
81	Tl	L1M3	12.390	1.400
81	Tl	L1M2	11.931	1.200
81	Tl	L3O4,5	12.643	2.700
81	Tl	L3N1	11.812	1.400
81	Tl	L3O1	12.521	0.300
81	Tl	L1M5	12.957	0.100
81	Tl	L1M4	12.861	0.000
81	Tl	L3N4	12.252	2.200
81	Tl	L2M3	11.741	0.100
81	Tl	L2N4	14.292	13.700
81	Tl	L1N2	14.627	0.300
81	Tl	L1N3	14.738	0.400
81	Tl	L1O3	15.262	0.100
81	Tl	L2N1	13.851	0.500
81	Tl	L2O4	14.683	1.700
81	Tl	L2O1	14.564	0.100
81	Tl	L1N5	14.96	0.000
81	Tl	L3M1	8.954	5.800
81	Tl	L2M1	10.994	1.800
81	Tl	L1N4	14.936	0.000
81	Tl	M5N7	2.271	100.000
81	Tl	M5N6	2.266	100.000
81	Tl	M4N6	2.362	55.000
81	Tl	M3N5	2.571	3.000
81	Tl	M4N2,3	1.778	6.500
81	Tl	M5N3	1.763	3.300
81	Tl	M1N3	3.090	0.200
81	Tl	M2N4	3.012	0.200
81	Tl	M3N1	2.110	1.000
81	Tl	M3N4	2.549	1.500
81	Tl	M3O4	2.941	0.200
81	Tl	M4N3	1.876	0.100
81	Tl					K	85.530	0.966000
81	Tl					L1	15.347	0.107000
81	Tl					L2	14.698	0.360000
81	Tl					L3	12.658	0.347000
81	Tl					M1	3.704
81	Tl					M2	3.416
81	Tl					M3	2.957
81	Tl					M4	2.485
81	Tl					M5	2.389
81	Tl					N1	0.846
82	Pb	KL3	74.970	100.000	66.20
82	Pb	KL2	72.805	59.900	66.80
82	Pb	KM3	84.939	22.800
82	Pb	KN2,3	87.243	10.200
82	Pb	KM2	84.451	11.900
82	Pb	L3M5	10.551	100.000
82	Pb	L3M4	10.449	11.400
82	Pb	L2M4	12.614	64.500
82	Pb	L3N5	12.623	20.200
82	Pb	L1M3	12.795	1.400
82	Pb	L1M2	12.307	1.300
82	Pb	L3O4,5	13.014	2.900
82	Pb	L3N1	12.143	1.500
82	Pb	L3O1	12.888	0.300
82	Pb	L1M5	13.370	0.100
82	Pb	L1M4	13.269	0.000
82	Pb	L3N4	12.601	2.300
82	Pb	L2M3	12.133	0.100
82	Pb	L2N4	14.766	13.900
82	Pb	L1N2	15.099	0.300
82	Pb	L1N3	15.218	0.400
82	Pb	L1O3	15.764	0.100
82	Pb	L2N1	14.314	0.500
82	Pb	L2O4	15.179	1.900
82	Pb	L2O1	15.052	0.100
82	Pb	L1N5	15.454	0.000
82	Pb	L3M1	9.184	5.900
82	Pb	L2M1	11.349	1.800
82	Pb	L1N4	15.427	0.000
82	Pb	M5N7	2.346	100.000
82	Pb	M5N6	2.340	100.000
82	Pb	M4N6	2.443	60.000
82	Pb	M3N5	2.653	4.000
82	Pb	M4N2,3	1.831	5.500
82	Pb	M5N3	1.815	2.800
82	Pb	M1N3	3.202	0.200
82	Pb	M2N4	3.125	0.200
82	Pb	M3N1	2.181	1.000
82	Pb	M3N4	2.630	2.000
82	Pb	M3O1	2.921	2.900
82	Pb	M3O4	3.046	0.200
82	Pb	M3O5	3.046	0.100
82	Pb	M4N3	1.940	0.100
82	Pb					K	88.005	0.967000
82	Pb					L1	15.861	0.112000
82	Pb					L2	15.200	0.373000
82	Pb					L3	13.035	0.360000
82	Pb					M1	3.851
82	Pb					M2	3.554
82	Pb					M3	3.066
82	Pb					M4	2.586
82	Pb					M5	2.484
82	Pb					N1	0.892
83	Bi	KL3	77.107	100.000	69.40
83	Bi	KL2	74.815	60.100	70.10
83	Bi	KM3	87.349	22.800
83	Bi	KN2,3	89.721	10.500
83	Bi	KM2	86.830	11.900
83	Bi	L3M5	10.839	100.000
83	Bi	L3M4	10.731	11.400
83	Bi	L2M4	13.023	64.800
83	Bi	L3N5	12.980	20.300
83	Bi	L1M3	13.211	1.400
83	Bi	L1M2	12.692	1.300
83	Bi	L3O4,5	13.392	3.200
83	Bi	L3N1	12.480	1.500
83	Bi	L3O1	13.259	0.300
83	Bi	L1M5	13.790	0.100
83	Bi	L1M4	13.682	0.000
83	Bi	L3N4	12.956	2.300
83	Bi	L2M3	12.534	0.100
83	Bi	L2N4	15.247	14.100
83	Bi	L1N2	15.583	0.300
83	Bi	L1N3	15.709	0.400
83	Bi	L1O3	16.295	0.200
83	Bi	L2N1	14.781	0.500
83	Bi	L2O4	15.684	2.000
83	Bi	L2O1	15.551	0.100
83	Bi	L1N5	15.951	0.000
83	Bi	L3M1	9.420	6.000
83	Bi	L2M1	11.712	1.800
83	Bi	L1N4	15.904	0.000
83	Bi	M5N7	2.423	100.000
83	Bi	M5N6	2.417	100.000
83	Bi	M4N6	2.526	60.000
83	Bi	M3N5	2.736	5.000
83	Bi	M4N2,3	1.901	4.500
83	Bi	M5N3	1.883	2.300
83	Bi	M1N3	3.315	0.200
83	Bi	M2N4	3.234	0.200
83	Bi	M3N1	2.247	1.000
83	Bi	M3N4	2.712	2.500
83	Bi	M3O1	3.02	0.500
83	Bi	M3O4	3.152	0.200
83	Bi	M3O5	3.152	0.100
83	Bi	M4N3	2.011	0.100
83	Bi					K	90.526	0.968000
83	Bi					L1	16.388	0.117000
83	Bi					L2	15.711	0.387000
83	Bi					L3	13.419	0.373000
83	Bi					M1	3.999
83	Bi					M2	3.696
83	Bi					M3	3.177
83	Bi					M4	2.688
83	Bi					M5	2.580
83	Bi					N1	0.939
84	Po	KL3	79.291	100.000	72.70
84	Po	KL2	76.861	60.300	73.40
84	Po	KM3	89.803	22.700
84	Po	KN2,3	92.254	10.800
84	Po	KM2	89.251	11.900
84	Po	L3M5	11.131	100.000
84	Po	L3M4	11.016	11.400
84	Po	L2M4	13.446	65.100
84	Po	L3N5	13.346	20.500
84	Po	L1M3	13.637	1.400
84	Po	L1M2	13.085	1.300
84	Po	L3O4,5	13.783	3.400
84	Po	L3N1	12.819	1.500
84	Po	L3O1	13.632	0.300
84	Po	L1M5	14.257	0.100
84	Po	L1M4	14.142	0.100
84	Po	L3N4	13.320	2.300
84	Po	L2M3	12.939	0.100
84	Po	L2N4	15.744	14.300
84	Po	L1N2	16.088	0.400
84	Po	L1N3	16.234	0.400
84	Po	L1O3	16.828	0.200
84	Po	L2N1	15.246	0.500
84	Po	L2O4	16.213	2.200
84	Po	L2O1	16.064	0.100
84	Po	L1N5	16.466	0.000
84	Po	L3M1	9.665	6.100
84	Po	L2M1	12.095	1.800
84	Po	L1N4	16.437	0.000
84	Po	M5N7	2.502	100.000
84	Po	M5N6	2.501	100.000
84	Po	M4N6	2.618	50.000
84	Po	M3N5	2.843	6.000
84	Po	M2N4	3.369	0.200
84	Po	M3N1	2.307	1.000
84	Po	M3N4	2.818	3.000
84	Po					K	93.105	0.968000
84	Po					L1	16.939	0.122000
84	Po					L2	16.244	0.401000
84	Po					L3	13.814	0.386000
84	Po					M1	4.149
84	Po					M2	3.854
84	Po					M3	3.302
84	Po					M4	2.798
84	Po					M5	2.683
84	Po					N1	0.995
85	At	KL3	81.516	100.000	76.10
85	At	KL2	78.945	60.400	76.80
85	At	KM3	92.304	22.700
85	At	KN2,3	94.844	11.000
85	At	KM2	91.722	11.900
85	At	L3M5	11.427	100.000
85	At	L3M4	11.305	11.400
85	At	L2M4	13.876	65.400
85	At	L3N5	13.700	20.700
85	At	L1M3	14.067	1.400
85	At	L1M2	13.485	1.400
85	At	L3O4,5	14.174	3.600
85	At	L3N1	13.172	1.500
85	At	L3O1	14.018	0.300
85	At	L1M5	14.703	0.100
85	At	L1M4	14.581	0.100
85	At	L3N4	13.673	2.300
85	At	L2M3	13.354	0.100
85	At	L2N4	16.252	14.500
85	At	L1N2	16.607	0.400
85	At	L1N3	16.753	0.400
85	At	L1O3	17.375	0.200
85	At	L2N1	15.738	0.500
85	At	L2O4	16.745	2.300
85	At	L2O1	16.602	0.100
85	At	L1N5	16.991	0.000
85	At	L3M1	9.897	6.100
85	At	L2M1	12.468	1.800
85	At	L1N4	16.961	0.000
85	At	M5N7	2.582	100.000
85	At	M5N6	2.582	100.000
85	At	M4N6	2.707	50.000
85	At	M3N5	2.928	7.000
85	At	M2N4	3.484	0.200
85	At	M3N1	2.384	1.000
85	At	M3N4	2.904	3.500
85	At					K	95.730	0.969000
85	At					L1	17.493	0.128000
85	At					L2	16.785	0.415000
85	At					L3	14.214	0.399000
85	At					M1	4.317
85	At					M2	4.008
85	At					M3	3.426
85	At					M4	2.909
85	At					M5	2.787
85	At					N1	1.042
86	Rn	KL3	83.785	100.000	79.70
86	Rn	KL2	81.067	60.600	80.50
86	Rn	KM3	94.866	22.700
86	Rn	KN2,3	97.475	11.200
86	Rn	KM2	94.245	11.900
86	Rn	L3M5	11.727	100.000
86	Rn	L3M4	11.597	11.400
86	Rn	L2M4	14.315	65.900
86	Rn	L3N5	14.073	20.900
86	Rn	L1M3	14.511	1.400
86	Rn	L1M2	13.890	1.400
86	Rn	L3O4,5	14.571	3.800
86	Rn	L3N1	13.522	1.600
86	Rn	L3O1	14.409	0.400
86	Rn	L1M5	15.163	0.100
86	Rn	L1M4	15.033	0.100
86	Rn	L3N4	14.045	2.300
86	Rn	L2M3	13.797	0.100
86	Rn	L2N4	16.770	14.800
86	Rn	L1N2	17.120	0.400
86	Rn	L1N3	17.281	0.400
86	Rn	L1O3	17.935	0.200
86	Rn	L2N1	16.239	0.500
86	Rn	L2O4	17.289	2.500
86	Rn	L2O1	17.130	0.100
86	Rn	L1N5	17.527	0.000
86	Rn	L3M1	10.137	6.200
86	Rn	L2M1	12.855	1.800
86	Rn	L1N4	17.497	0.000
86	Rn	M5N7	2.654	100.000
86	Rn	M5N6	2.654	100.000
86	Rn	M4N6	2.784	47.100
86	Rn	M3N5	2.997	6.600
86	Rn	M4N2,3	2.093	1.000
86	Rn					K	98.404	0.969000
86	Rn					L1	18.049	0.134000
86	Rn					L2	17.337	0.429000
86	Rn					L3	14.619	0.411000
86	Rn					M1	4.482
86	Rn					M2	4.159
86	Rn					M3	3.538
86	Rn					M4	3.022
86	Rn					M5	2.892
86	Rn					N1	1.097
87	Fr	KL3	86.106	100.000	83.40
87	Fr	KL2	82.230	60.800	84.20
87	Fr	KM3	97.474	22.600
87	Fr	KN2,3	100.157	11.400
87	Fr	KM2	96.810	11.900
87	Fr	L3M5	12.031	100.000
87	Fr	L3M4	11.895	11.400
87	Fr	L2M4	14.771	66.200
87	Fr	L3N5	14.451	21.100
87	Fr	L1M3	14.976	1.300
87	Fr	L1M2	14.312	1.400
87	Fr	L3O4,5	14.973	4.000
87	Fr	L3N1	13.878	1.600
87	Fr	L3O1	14.804	0.400
87	Fr	L1M5	15.642	0.100
87	Fr	L1M4	15.505	0.100
87	Fr	L3N4	14.420	2.300
87	Fr	L2M3	14.249	0.100
87	Fr	L2N4	17.304	15.000
87	Fr	L1N2	17.659	0.400
87	Fr	L1N3	17.829	0.400
87	Fr	L1O3	18.505	0.200
87	Fr	L2N1	16.758	0.500
87	Fr	L2O4	17.849	2.600
87	Fr	L2O1	17.667	0.100
87	Fr	L1N5	18.076	0.000
87	Fr	L3M1	10.379	6.400
87	Fr	L2M1	13.255	1.900
87	Fr	L1N4	18.045	0.000
87	Fr	M5N7	2.732	100.000
87	Fr	M5N6	2.732	100.000
87	Fr	M4N6	2.868	50.600
87	Fr	M3N5	3.086	6.100
87	Fr	M4N2,3	2.156	1.000
87	Fr					K	101.137	0.970000
87	Fr					L1	18.639	0.139000
87	Fr					L2	17.907	0.443000
87	Fr					L3	15.031	0.424000
87	Fr					M1	4.652
87	Fr					M2	4.327
87	Fr					M3	3.663
87	Fr					M4	3.136
87	Fr					M5	3.000
87	Fr					N1	1.153
88	Ra	KL3	88.478	100.000	87.20
88	Ra	KL2	85.438	60.900	88.10
88	Ra	KM3	100.130	22.700
88	Ra	KN2,3	102.864	11.500
88	Ra	KM2	99.432	11.900
88	Ra	L3M5	12.339	100.000
88	Ra	L3M4	12.196	11.400
88	Ra	L2M4	15.236	66.400
88	Ra	L3N5	14.841	21.400
88	Ra	L1M3	15.445	1.300
88	Ra	L1M2	14.747	1.300
88	Ra	L3O4,5	15.376	4.100
88	Ra	L3N1	14.236	1.600
88	Ra	L3O1	15.191	0.400
88	Ra	L1M5	16.132	0.100
88	Ra	L1M4	15.989	0.100
88	Ra	L3N4	14.810	2.300
88	Ra	L2M3	14.694	0.100
88	Ra	L2N4	17.848	15.200
88	Ra	L1N2	18.179	0.400
88	Ra	L1N3	18.358	0.400
88	Ra	L1O3	19.084	0.200
88	Ra	L2N1	17.278	0.500
88	Ra	L2O4	18.416	2.700
88	Ra	L2O1	18.230	0.100
88	Ra	L1N5	18.633	0.000
88	Ra	L3M1	10.622	6.500
88	Ra	L2M1	13.662	1.900
88	Ra	L1N4	18.6	0.000
88	Ra	M5N7	2.806	100.000
88	Ra	M5N6	2.806	100.000
88	Ra	M4N6	2.949	52.900
88	Ra	M3N5	3.189	5.700
88	Ra	M4N2,3	2.190	1.000
88	Ra					K	103.922	0.970000
88	Ra					L1	19.237	0.146000
88	Ra					L2	18.484	0.456000
88	Ra					L3	15.444	0.437000
88	Ra					M1	4.822
88	Ra					M2	4.490
88	Ra					M3	3.792
88	Ra					M4	3.248
88	Ra					M5	3.105
88	Ra					N1	1.208
89	Ac	KL3	90.884	100.000	91.10
89	Ac	KL2	87.672	61.100	92.00
89	Ac	KM3	102.846	22.700
89	Ac	KN2,3	105.675	11.700
89	Ac	KM2	102.099	11.900
89	Ac	L3M5	12.652	100.000
89	Ac	L3M4	12.501	11.400
89	Ac	L2M4	15.713	66.600
89	Ac	L3N5	15.232	21.600
89	Ac	L1M3	15.931	1.200
89	Ac	L1M2	15.184	1.300
89	Ac	L3O4,5	15.791	4.300
89	Ac	L3N1	14.602	1.700
89	Ac	L3O1	15.600	0.400
89	Ac	L1M5	16.622	0.100
89	Ac	L1M4	16.471	0.100
89	Ac	L3N4	15.198	2.400
89	Ac	L2M3	15.172	0.100
89	Ac	L2N4	18.408	15.400
89	Ac	L1N2	18.760	0.400
89	Ac	L1N3	18.950	0.400
89	Ac	L1O3	19.683	0.200
89	Ac	L2N1	17.812	0.500
89	Ac	L2O4	19.003	2.900
89	Ac	L2O1	18.826	0.100
89	Ac	L1N5	19.205	0.000
89	Ac	L3M1	10.869	6.600
89	Ac	L2M1	14.081	1.900
89	Ac	L1N4	19.169	0.000
89	Ac	M5N7	2.900	100.000
89	Ac	M5N6	2.900	100.000
89	Ac	M4N6	3.051	56.700
89	Ac	M3N5	3.270	5.300
89	Ac	M4N2,3	2.29	1.000
89	Ac					K	106.755	0.971000
89	Ac					L1	19.840	0.153000
89	Ac					L2	19.083	0.468000
89	Ac					L3	15.871	0.450000
89	Ac					M1	5.002
89	Ac					M2	4.656
89	Ac					M3	3.909
89	Ac					M4	3.370
89	Ac					M5	3.219
89	Ac					N1	1.269
90	Th	KL3	93.351	100.000	95.20
90	Th	KL2	89.958	61.300	96.20
90	Th	KM3	105.605	22.700
90	Th	KN2,3	108.483	11.800
90	Th	KM2	104.821	11.900
90	Th	L3M5	12.968	100.000
90	Th	L3M4	12.809	11.400
90	Th	L2M4	16.202	66.800
90	Th	L3N5	15.623	21.800
90	Th	L1M3	16.426	1.200
90	Th	L1M2	15.642	1.300
90	Th	L3O4,5	16.208	4.500
90	Th	L3N1	14.970	1.700
90	Th	L3O1	16.011	0.400
90	Th	L1M5	17.138	0.100
90	Th	L1M4	16.977	0.100
90	Th	L3N4	15.588	2.400
90	Th	L2M3	15.642	0.100
90	Th	L2N4	18.981	15.600
90	Th	L1N2	19.304	0.400
90	Th	L1N3	19.506	0.400
90	Th	L1O3	20.292	0.200
90	Th	L2N1	18.353	0.500
90	Th	L2O4	19.601	3.000
90	Th	L2O1	19.403	0.100
90	Th	L1N5	19.793	0.000
90	Th	L3M1	11.118	6.700
90	Th	L2M1	14.511	1.900
90	Th	L1N4	19.756	0.000
90	Th	M5N7	2.996	100.000
90	Th	M5N6	2.987	100.000
90	Th	M4N6	3.146	60.000
90	Th	M3N5	3.370	5.000
90	Th	M4N2,3	2.364	1.000
90	Th	M5N3	2.322	0.100
90	Th	M1N3	4.226	0.100
90	Th	M2N4	4.118	5.000
90	Th	M3N1	2.714	1.000
90	Th	M3N4	3.335	5.000
90	Th	M3O1	3.777	0.500
90	Th	M3O4	3.96	1.000
90	Th	M3O5	3.961	1.000
90	Th					K	109.651	0.971000
90	Th					L1	20.472	0.161000
90	Th					L2	19.693	0.479000
90	Th					L3	16.300	0.463000
90	Th					M1	5.182
90	Th					M2	4.830
90	Th					M3	4.046
90	Th					M4	3.491
90	Th					M5	3.332
90	Th					N1	1.330
91	Pa	KL3	95.868	100.000	99.30
91	Pa	KL2	92.287	61.400	100.70
91	Pa	KM3	108.427	22.800
91	Pa	KN2,3	111.377	11.900
91	Pa	KM2	107.600	12.000
91	Pa	L3M5	13.291	100.000
91	Pa	L3M4	13.122	11.400
91	Pa	L2M4	16.703	67.100
91	Pa	L3N5	16.019	22.100
91	Pa	L1M3	16.931	1.100
91	Pa	L1M2	16.104	1.300
91	Pa	L3O4,5	16.639	4.600
91	Pa	L3N1	15.346	1.700
91	Pa	L3O1	16.428	0.400
91	Pa	L1M5	17.658	0.100
91	Pa	L1M4	17.489	0.100
91	Pa	L3N4	15.980	2.400
91	Pa	L2M3	16.138	0.100
91	Pa	L2N4	19.571	15.800
91	Pa	L1N2	19.881	0.400
91	Pa	L1N3	20.098	0.400
91	Pa	L1O3	20.884	0.200
91	Pa	L2N1	18.925	0.500
91	Pa	L2O4	20.220	3.100
91	Pa	L2O1	20.017	0.100
91	Pa	L1N5	20.396	0.000
91	Pa	L3M1	11.366	6.800
91	Pa	L2M1	14.947	1.900
91	Pa	L1N4	20.359	0.000
91	Pa	M5N7	3.083	100.000
91	Pa	M5N6	3.073	100.000
91	Pa	M4N6	3.240	60.000
91	Pa	M3N5	3.466	5.000
91	Pa	M4N2,3	2.435	1.000
91	Pa	M5N3	2.388	0.100
91	Pa	M2N4	4.261	5.000
91	Pa	M3N1	2.786	1.000
91	Pa	M3N4	3.431	5.000
91	Pa	M3O1	3.821	0.500
91	Pa	M3O4	4.081	1.000
91	Pa					K	112.601	0.972000
91	Pa					L1	21.105	0.162000
91	Pa					L2	20.314	0.472000
91	Pa					L3	16.733	0.476000
91	Pa					M1	5.367
91	Pa					M2	5.001
91	Pa					M3	4.174
91	Pa					M4	3.611
91	Pa					M5	3.442
91	Pa					N1	1.387
92	U	KL3	98.440	100.000	103.50
92	U	KL2	94.658	61.600	105.40
92	U	KM3	111.303	22.800
92	U	KN2,3	114.335	12.000
92	U	KM2	110.424	12.000
92	U	L3M5	13.614	100.000
92	U	L3M4	13.438	11.400
92	U	L2M4	17.220	67.300
92	U	L3N5	16.428	22.300
92	U	L1M3	17.454	1.200
92	U	L1M2	16.575	1.400
92	U	L3O4,5	17.063	4.700
92	U	L3N1	15.727	1.800
92	U	L3O1	16.846	0.400
92	U	L1M5	18.225	0.100
92	U	L1M4	18.051	0.100
92	U	L3N4	16.385	2.400
92	U	L2M3	16.648	0.100
92	U	L2N4	20.170	15.900
92	U	L1N2	20.486	0.400
92	U	L1N3	20.714	0.400
92	U	L1O3	21.563	0.200
92	U	L2N1	19.508	0.500
92	U	L2O4	20.845	3.200
92	U	L2O1	20.620	0.100
92	U	L1N5	21.018	0.000
92	U	L3M1	11.618	6.900
92	U	L2M1	15.400	1.900
92	U	L1N4	20.979	0.000
92	U	M5N7	3.171	100.000
92	U	M5N6	3.160	100.000
92	U	M4N6	3.337	60.000
92	U	M3N5	3.564	5.000
92	U	M4N2,3	2.507	1.000
92	U	M5N3	2.455	0.100
92	U	M1N3	4.504	0.100
92	U	M2N4	4.401	5.000
92	U	M3N1	2.863	1.000
92	U	M3N4	3.521	5.000
92	U	M3O1	3.98	0.500
92	U	M3O4	4.206	1.000
92	U	M3O5	4.207	1.000
92	U					K	115.606	0.972000
92	U					L1	21.757	0.176000
92	U					L2	20.948	0.467000
92	U					L3	17.166	0.489000
92	U					M1	5.548
92	U					M2	5.182
92	U					M3	4.303
92	U					M4	3.728
92	U					M5	3.552
92	U					N1	1.439
93	Np	KL3	101.059	100.000	108.00
93	Np	KL2	97.069	61.800	110.00
93	Np	KM3	114.234	22.800
93	Np	KN2,3	117.341	12.100
93	Np	KM2	113.303	12.000
93	Np	L3M5	13.946	100.000
93	Np	L3M4	13.761	11.400
93	Np	L2M4	17.751	67.600
93	Np	L3N5	16.830	22.500
93	Np	L1M3	17.992	1.200
93	Np	L1M2	17.061	1.500
93	Np	L3O4,5	17.501	4.800
93	Np	L3N1	16.109	1.800
93	Np	L3O1	17.275	0.500
93	Np	L1M5	18.767	0.100
93	Np	L1M4	18.582	0.100
93	Np	L3N4	16.787	2.400
93	Np	L2M3	17.166	0.100
93	Np	L2N4	20.784	16.100
93	Np	L1N2	21.099	0.400
93	Np	L1N3	21.342	0.400
93	Np	L1O3	22.200	0.200
93	Np	L2N1	20.100	0.500
93	Np	L2O4	21.491	3.300
93	Np	L2O1	21.216	0.100
93	Np	L1N5	21.657	0.000
93	Np	L3M1	11.871	7.000
93	Np	L2M1	15.861	1.900
93	Np	L1N4	21.615	0.000
93	Np	M5N7	3.250	100.000
93	Np	M5N6	3.250	100.000
93	Np	M4N6	3.433	50.000
93	Np	M3N5	3.663	5.000
93	Np	M4N2,3	2.579	1.000
93	Np	M2N4	4.543	5.000
93	Np	M3N1	2.935	1.000
93	Np	M3O4	4.334	1.000
93	Np					K	118.669	0.973000
93	Np					L1	22.427	0.187000
93	Np					L2	21.600	0.466000
93	Np					L3	17.610	0.502000
93	Np					M1	5.739
93	Np					M2	5.366
93	Np					M3	4.435
93	Np					M4	3.849
93	Np					M5	3.664
93	Np					N1	1.501
94	Pu	KL3	103.734	100.000	113.00
94	Pu	KL2	99.525	61.900	115.00
94	Pu	KM3	117.228	22.800
94	Pu	KN2,3	120.411	12.200
94	Pu	KM2	116.240	12.000
94	Pu	L3M5	14.282	100.000
94	Pu	L3M4	14.087	11.400
94	Pu	L2M4	18.296	67.900
94	Pu	L3N5	17.244	22.700
94	Pu	L1M3	18.541	1.300
94	Pu	L1M2	17.557	1.600
94	Pu	L3O4,5	17.944	5.000
94	Pu	L3N1	16.498	1.900
94	Pu	L3O1	17.695	0.500
94	Pu	L1M5	19.332	0.100
94	Pu	L1M4	19.137	0.100
94	Pu	L3N4	17.201	2.500
94	Pu	L2M3	17.695	0.100
94	Pu	L2N4	21.420	16.300
94	Pu	L1N2	21.724	0.400
94	Pu	L1N3	21.981	0.400
94	Pu	L1O3	22.892	0.200
94	Pu	L2N1	20.693	0.500
94	Pu	L2O4	22.153	3.400
94	Pu	L2O1	21.813	0.100
94	Pu	L1N5	22.312	0.000
94	Pu	L3M1	12.124	7.100
94	Pu	L2M1	16.333	2.000
94	Pu	L1N4	22.268	0.000
94	Pu	M5N7	3.339	100.000
94	Pu	M5N6	3.339	100.000
94	Pu	M4N6	3.531	50.000
94	Pu	M3N5	3.765	5.000
94	Pu	M4N2,3	2.652	1.000
94	Pu	M2N4	4.689	5.000
94	Pu	M3N1	3.009	1.000
94	Pu	M3O4	4.463	1.000
94	Pu					K	121.791	0.973000
94	Pu					L1	23.104	0.205000
94	Pu					L2	22.266	0.464000
94	Pu					L3	18.057	0.514000
94	Pu					M1	5.933
94	Pu					M2	5.547
94	Pu					M3	4.563
94	Pu					M4	3.970
94	Pu					M5	3.775
94	Pu					N1	1.559
95	Am	KL3	105.970	100.000	117.00
95	Am	KL2	101.627	62.800	120.00
95	Am	KM3	120.374	23.400
95	Am	KN2,3	123.985	12.600
95	Am	KM2	119.243	12.400
95	Am	L3M5	14.616	100.000
95	Am	L3M4	14.410	11.400
95	Am	L2M4	18.833	67.500
95	Am	L3N5	17.677	23.600
95	Am	L1M3	19.107	1.400
95	Am	L1M2	18.063	1.700
95	Am	L3O4,5	18.401	4.000
95	Am	L3N1	16.887	1.700
95	Am	L2N4	22.056	16.800
95	Am	L1N2	22.364	0.700
95	Am	L1N3	22.643	0.600
95	Am	L2O4	22.829	3.500
95	Am	L3M1	12.381	7.300
95	Am	L2M1	16.819	1.900
95	Am	M5N7	3.429	100.000
95	Am	M5N6	3.429	100.000
95	Am	M4N6	3.632	50.000
95	Am	M3N5	3.869	5.100
95	Am	M4N2,3	2.658	1.000
95	Am					K	124.982	0.974000
95	Am					L1	23.808	0.218000
95	Am					L2	22.952	0.471000
95	Am					L3	18.510	0.526000
95	Am					M1	6.133
95	Am					M2	5.739
95	Am					M3	4.698
95	Am					M4	4.096
95	Am					M5	3.890
95	Am					N1	1.620
96	Cm	KL3	108.759	100.000	122.00
96	Cm	KL2	104.189	63.100	125.00
96	Cm	KM3	122.758	23.500
96	Cm	KN2,3	126.516	12.800
96	Cm	KM2	122.304	12.400
96	Cm	L3M5	14.954	100.000
96	Cm	L3M4	14.741	11.600
96	Cm	L2M4	19.403	66.100
96	Cm	L3N5	18.100	24.000
96	Cm	L1M3	19.688	1.400
96	Cm	L1M2	18.589	1.700
96	Cm	L3N1	17.286	1.700
96	Cm	L2N4	22.708	16.600
96	Cm	L1N2	23.028	0.800
96	Cm	L1N3	23.319	0.600
96	Cm	L2O4	23.527	3.400
96	Cm	L3M1	12.643	7.500
96	Cm	L2M1	17.314	1.800
96	Cm	M5N7	3.525	100.000
96	Cm	M5N6	3.525	100.000
96	Cm	M4N6	3.74	51.000
96	Cm	M3N5	3.976	5.200
96	Cm	M4N2,3	2.726	1.000
96	Cm					K	128.241	0.974000
96	Cm					L1	24.526	0.228000
96	Cm					L2	23.651	0.479000
96	Cm					L3	18.970	0.539000
96	Cm					M1	6.337
96	Cm					M2	5.937
96	Cm					M3	4.838
96	Cm					M4	4.224
96	Cm					M5	4.009
96	Cm					N1	1.684
97	Bk	KL3	111.698	100.000	127.00
97	Bk	KL2	106.884	63.400	130.00
97	Bk	KM3	126.516	23.600
97	Bk	KN2,3	130.511	13.000
97	Bk	KM2	125.418	12.500
97	Bk	L3M5	15.307	100.000
97	Bk	L3M4	15.083	10.200
97	Bk	L2M4	19.965	65.600
97	Bk	L3N5	18.533	24.000
97	Bk	L1M3	20.280	1.400
97	Bk	L1M2	19.118	1.700
97	Bk	L3N1	17.687	1.700
97	Bk	L2N4	23.393	16.700
97	Bk	L1N2	23.698	0.800
97	Bk	L1N3	24.007	0.600
97	Bk	L2O4	24.241	3.400
97	Bk	L3M1	12.907	7.600
97	Bk	L2M1	17.826	1.900
97	Bk	M5N7	3.616	100.000
97	Bk	M5N6	3.616	100.000
97	Bk	M4N6	3.842	51.400
97	Bk	M3N5	4.078	5.200
97	Bk	M4N2,3	2.795	1.000
97	Bk					K	131.556	0.975000
97	Bk					L1	25.256	0.236000
97	Bk					L2	24.371	0.485000
97	Bk					L3	19.435	0.550000
97	Bk					M1	6.545
97	Bk					M2	6.138
97	Bk					M3	4.976
97	Bk					M4	4.353
97	Bk					M5	4.127
97	Bk					N1	1.748
98	Cf	KL3	114.801	100.000	132.00
98	Cf	KL2	109.721	63.700	136.00
98	Cf	KM3	127.820	23.700
98	Cf	KN2,3	133.317	13.200
98	Cf	KM2	128.594	12.600
98	Cf	L3M5	15.655	100.000
98	Cf	L3M4	15.421	10.200
98	Cf	L2M4	20.561	65.800
98	Cf	L3N5	18.987	24.000
98	Cf	L1M3	20.894	1.400
98	Cf	L1M2	19.665	1.800
98	Cf	L3N1	18.094	1.700
98	Cf	L2N4	24.075	17.000
98	Cf	L1N2	24.390	0.800
98	Cf	L1N3	24.718	0.600
98	Cf	L2O4	24.971	3.300
98	Cf	L3M1	13.174	7.800
98	Cf	L2M1	18.347	1.900
98	Cf	M5N7	3.709	100.000
98	Cf	M5N6	3.709	100.000
98	Cf	M4N6	3.946	52.200
98	Cf	M3N5	4.186	5.200
98	Cf	M4N2,3	2.864	1.000
98	Cf					K	134.939	0.975000
98	Cf					L1	26.010	0.244000
98	Cf					L2	25.108	0.490000
98	Cf					L3	19.907	0.560000
98	Cf					M1	6.761
98	Cf					M2	6.345
98	Cf					M3	5.116
98	Cf					M4	4.484
98	Cf					M5	4.247
98	Cf					N1	1.813
99	Es	KL3	119.080		138.00
99	Es	KL2	113.470		141.00
99	Es	KM3	134.238
99	Es	KN2,3	138.169
99	Es	KM2	132.916
99	Es	L3M5	16.036
99	Es	L3M4	15.780
99	Es	L2M4	21.390
99	Es	L1M3	21.648
99	Es	L1M2	20.326
99	Es	L1N3	25.579
99	Es					K		0.975
99	Es					L1		0.253
99	Es					L2		0.497
99	Es					L3		0.570
100	Fm	KL3	122.190		144.00
100	Fm	KL2	116.280		148.00
100	Fm	KM3	137.693
100	Fm	KN2,3	141.724
100	Fm	KM2	136.347
100	Fm	L3M5	16.402
100	Fm	L3M4	16.134
100	Fm	L2M4	22.044
100	Fm	L1M3	22.303
100	Fm	L1M2	20.957
100	Fm	L1N3	26.334
100	Fm					K		0.976000
100	Fm					L1		0.263000
100	Fm					L2		0.506000
100	Fm					L3		0.579000
101	Md	KL3	125.390		150.00
101	Md	KL2	119.170		153.00
101	Md	KM3	141.234
101	Md	KN2,3	145.370
101	Md	KM2	139.761
101	Md	L3M5	16.768
101	Md	L3M4	16.487
101	Md	L2M4	22.707
101	Md	L1M3	22.984
101	Md	L1M2	21.511
101	Md	L1N3	27.120
101	Md					K		0.976000
101	Md					L1		0.272000
101	Md					L2		0.515000
101	Md					L3		0.588000
102	No	KL3	128.660		155.00
102	No	KL2	122.100		159.00
102	No	KM3	144.852
102	No	KN2,3	149.092
102	No	KM2	143.295
102	No	L3M5	17.139
102	No	L3M4	16.843
102	No	L2M4	23.403
102	No	L1M3	23.692
102	No	L1M2	22.135
102	No	L1N3	27.932
102	No					K		0.976000
102	No					L1		0.280000
102	No					L2		0.524000
102	No					L3		0.596000
103	Lr	KL3	132.020		161.00
103	Lr	KL2	125.100		165.00
103	Lr	KM3	148.670
103	Lr	KN2,3	152.900
103	Lr	KM2	146.920
103	Lr	L3M5	17.500
103	Lr	L3M4	17.210
103	Lr	L2M4	24.130
103	Lr	L1M3	24.530
103	Lr	L1M2	22.780
103	Lr	L1N3	28.760
103	Lr					K		0.977000
103	Lr					L1		0.282000
103	Lr					L2		0.533000
103	Lr					L3		0.604000